## jbs051 (1-1-3)
E - iR (V vs. RHE) | Trial 1 Current Density ECSA (mA/cm^2) | E - iR (V vs. RHE)2 | Trial 2 ESCA Current Density (mA/cm^2) | E - iR (V vs. RHE)3 | Trial 3 J ECSA (mA/cm^2)
1.164054 | 0.004030992 | 1.164156 | -0.002865682 | 1.164164 | -0.003103056
1.167767 | 0.004730993 | 1.167852 | -0.0005553714 | 1.167862 | -0.0007586336
1.17277 | 0.004664662 | 1.172838 | 0.0004362071 | 1.172848 | 0.0002721722
1.177764 | 0.004648989 | 1.17783 | 0.001154433 | 1.177834 | 0.0009623596
1.182773 | 0.00453066 | 1.18283 | 0.001683469 | 1.182839 | 0.001502483
1.18777 | 0.004460479 | 1.187819 | 0.002072519 | 1.187827 | 0.001910319
1.192763 | 0.004356847 | 1.192819 | 0.002271035 | 1.192822 | 0.002176473
1.197774 | 0.004319088 | 1.197819 | 0.00249621 | 1.197826 | 0.00235825
1.202773 | 0.0042305 | 1.202816 | 0.002640706 | 1.202819 | 0.002582295
1.207765 | 0.004179453 | 1.207798 | 0.002723004 | 1.207804 | 0.002713323
1.212762 | 0.004103611 | 1.212793 | 0.002867495 | 1.212801 | 0.002842501
1.217763 | 0.004066621 | 1.217796 | 0.00301317 | 1.217801 | 0.00294252
1.22277 | 0.004031661 | 1.222801 | 0.003035352 | 1.222813 | 0.002993314
1.227774 | 0.003999664 | 1.227804 | 0.003062014 | 1.227811 | 0.003072342
1.232771 | 0.003982414 | 1.232795 | 0.003138714 | 1.232804 | 0.003125154
1.237768 | 0.003976232 | 1.237796 | 0.003179043 | 1.237802 | 0.003172212
1.242767 | 0.003954605 | 1.242793 | 0.003245973 | 1.242803 | 0.003226223
1.24777 | 0.003948416 | 1.247796 | 0.003282805 | 1.247802 | 0.003313832
1.25276 | 0.00391966 | 1.252792 | 0.003288357 | 1.252799 | 0.00338013
1.257764 | 0.003901637 | 1.257788 | 0.003371065 | 1.257796 | 0.003419375
1.262757 | 0.003940838 | 1.262786 | 0.003404254 | 1.262792 | 0.003490914
1.26776 | 0.003938896 | 1.267786 | 0.003479132 | 1.267786 | 0.003587364
1.272758 | 0.003962666 | 1.272784 | 0.003444803 | 1.272786 | 0.003612411
1.277759 | 0.003952831 | 1.277778 | 0.003532677 | 1.277783 | 0.003695078
1.282762 | 0.003985249 | 1.282781 | 0.003586666 | 1.282789 | 0.003755659
1.287756 | 0.004038866 | 1.287774 | 0.003605912 | 1.287779 | 0.00383004
1.292751 | 0.004020768 | 1.292772 | 0.003628359 | 1.292777 | 0.003848054
1.297762 | 0.004043081 | 1.297785 | 0.003644791 | 1.297785 | 0.003898334
1.302757 | 0.004094545 | 1.302781 | 0.003580232 | 1.302782 | 0.00395637
1.307761 | 0.004087288 | 1.307787 | 0.003533679 | 1.307783 | 0.004025102
1.312756 | 0.004125012 | 1.312782 | 0.003604715 | 1.31278 | 0.004049194
1.317758 | 0.004148315 | 1.317786 | 0.003550304 | 1.317777 | 0.004155363
1.322763 | 0.004177209 | 1.322786 | 0.003679881 | 1.322782 | 0.004243726
1.327754 | 0.004214162 | 1.327777 | 0.003850009 | 1.327775 | 0.004245241
1.332748 | 0.004275737 | 1.33277 | 0.003901435 | 1.332762 | 0.004346198
1.337751 | 0.004263587 | 1.337773 | 0.00388687 | 1.337767 | 0.004405136
1.342755 | 0.004281203 | 1.342772 | 0.003928479 | 1.342763 | 0.004513883
1.347749 | 0.004397038 | 1.347774 | 0.003877427 | 1.347762 | 0.004560812
1.352745 | 0.004420023 | 1.352764 | 0.003955533 | 1.352758 | 0.004655694
1.357749 | 0.004439323 | 1.357765 | 0.004041399 | 1.357757 | 0.004725333
1.362744 | 0.004467454 | 1.362757 | 0.00415013 | 1.36275 | 0.004819967
1.367739 | 0.004476479 | 1.367758 | 0.00424602 | 1.367746 | 0.004924983
1.372732 | 0.004577502 | 1.372747 | 0.004383665 | 1.372741 | 0.005000601
1.377736 | 0.004594717 | 1.377752 | 0.004421799 | 1.377749 | 0.005062136
1.382741 | 0.004624348 | 1.382753 | 0.004453774 | 1.382746 | 0.00517202
1.387733 | 0.004677471 | 1.387745 | 0.004544247 | 1.387744 | 0.005302813
1.392728 | 0.004807443 | 1.392742 | 0.004594589 | 1.392737 | 0.005420122
1.397737 | 0.004811939 | 1.397753 | 0.004690107 | 1.397747 | 0.005523282
1.402732 | 0.004889041 | 1.402753 | 0.004777038 | 1.402745 | 0.005644244
1.407736 | 0.004936596 | 1.407754 | 0.004988935 | 1.407749 | 0.005739103
1.412734 | 0.005003645 | 1.412741 | 0.005137403 | 1.412737 | 0.005897718
1.417727 | 0.005048616 | 1.417735 | 0.005306262 | 1.41773 | 0.006122309
1.422721 | 0.005143295 | 1.422731 | 0.005459547 | 1.422726 | 0.006342704
1.427733 | 0.005193297 | 1.427738 | 0.005665592 | 1.427735 | 0.006558262
1.432721 | 0.005400057 | 1.432726 | 0.005997414 | 1.432722 | 0.006888389
1.437722 | 0.005538365 | 1.437729 | 0.006243551 | 1.437723 | 0.007245732
1.442709 | 0.005770028 | 1.442717 | 0.006526786 | 1.442711 | 0.007589353
1.447699 | 0.005973423 | 1.447706 | 0.006874179 | 1.447701 | 0.008054096
1.452694 | 0.006263493 | 1.45269 | 0.007408418 | 1.452688 | 0.008535303
1.457705 | 0.006603754 | 1.457697 | 0.007965276 | 1.457691 | 0.009224238
1.46269 | 0.00695297 | 1.462686 | 0.008667215 | 1.462678 | 0.01009155
1.467693 | 0.007415312 | 1.46768 | 0.009560562 | 1.467671 | 0.01133116
1.472683 | 0.007855566 | 1.472661 | 0.01099457 | 1.472644 | 0.01304788
1.47768 | 0.008511688 | 1.477639 | 0.01325394 | 1.477619 | 0.01561654
1.482671 | 0.009415105 | 1.482612 | 0.01587257 | 1.482592 | 0.01842864
1.487651 | 0.01084716 | 1.487574 | 0.01900555 | 1.487547 | 0.02176771
1.492618 | 0.01301389 | 1.492524 | 0.02298347 | 1.492499 | 0.0258622
1.497598 | 0.01570671 | 1.497481 | 0.02693075 | 1.497468 | 0.02922434
1.502556 | 0.01900487 | 1.502457 | 0.02914752 | 1.50245 | 0.03083096
1.507516 | 0.02307709 | 1.50746 | 0.0291495 | 1.507458 | 0.03037938
1.512465 | 0.02712513 | 1.51247 | 0.02777903 | 1.51247 | 0.02891787
1.517445 | 0.02925751 | 1.51749 | 0.0263353 | 1.517488 | 0.02741396
1.522436 | 0.02937416 | 1.522493 | 0.02527329 | 1.522497 | 0.02621172
1.527454 | 0.02852896 | 1.527506 | 0.02454268 | 1.527509 | 0.02545411
1.532452 | 0.02782098 | 1.532505 | 0.02429048 | 1.532505 | 0.0251728
1.537458 | 0.02760953 | 1.537501 | 0.02454375 | 1.537505 | 0.02529301
1.542455 | 0.02797836 | 1.542497 | 0.02526673 | 1.542496 | 0.02593194
1.547449 | 0.02888411 | 1.547482 | 0.02647553 | 1.547483 | 0.02712444
1.552418 | 0.03059369 | 1.552454 | 0.02832445 | 1.552459 | 0.02892346
1.557408 | 0.03293989 | 1.557441 | 0.03088045 | 1.557446 | 0.03145279
1.562366 | 0.0361697 | 1.562394 | 0.03423766 | 1.562402 | 0.03468166
1.567327 | 0.04058975 | 1.567357 | 0.03851744 | 1.567366 | 0.03903336
1.572263 | 0.04603657 | 1.572292 | 0.04407755 | 1.5723 | 0.0445502
1.577183 | 0.05303872 | 1.577206 | 0.05109336 | 1.577217 | 0.05161057
1.582083 | 0.06157725 | 1.58211 | 0.05962519 | 1.582119 | 0.0601621
1.586985 | 0.07203745 | 1.587012 | 0.07019802 | 1.587017 | 0.07072975
1.591844 | 0.08466329 | 1.591867 | 0.08319501 | 1.591872 | 0.08369364
1.596684 | 0.100082 | 1.596702 | 0.09905118 | 1.596708 | 0.09947325
1.601484 | 0.1183011 | 1.601495 | 0.1180655 | 1.601505 | 0.1182841
1.606244 | 0.1399316 | 1.606239 | 0.140696 | 1.606247 | 0.140673
1.610963 | 0.1654802 | 1.610952 | 0.1677031 | 1.61096 | 0.167258
1.615657 | 0.1956927 | 1.615624 | 0.1996821 | 1.615639 | 0.1987391
1.620273 | 0.2305676 | 1.620225 | 0.2365441 | 1.620243 | 0.2348814
1.624853 | 0.2709499 | 1.624775 | 0.2793943 | 1.624811 | 0.2764778
1.629348 | 0.3173348 | 1.629243 | 0.328619 | 1.629292 | 0.3243055
1.633796 | 0.3695388 | 1.633651 | 0.3843333 | 1.633725 | 0.3779227
1.638173 | 0.428548 | 1.637981 | 0.4467694 | 1.638088 | 0.438041
1.642466 | 0.4941391 | 1.642244 | 0.5162117 | 1.642371 | 0.5046606
1.646687 | 0.5662465 | 1.646424 | 0.5926511 | 1.646592 | 0.5779416
1.650859 | 0.6451251 | 1.65054 | 0.6760043 | 1.650739 | 0.6578008
1.654936 | 0.7312157 | 1.654575 | 0.7664653 | 1.654814 | 0.7441848
1.658952 | 0.8239441 | 1.658536 | 0.8642222 | 1.658825 | 0.8371208
1.662886 | 0.9232077 | 1.662412 | 0.9686833 | 1.662764 | 0.9363936
1.666764 | 1.029019 | 1.666235 | 1.079955 | 1.66664 | 1.041825
1.670558 | 1.141471 | 1.669971 | 1.197696 | 1.670446 | 1.153585
1.674296 | 1.260062 | 1.673648 | 1.321993 | 1.674189 | 1.271381
1.677957 | 1.384969 | 1.677248 | 1.452947 | 1.677868 | 1.395054
1.68157 | 1.515662 | 1.680788 | 1.589978 | 1.681488 | 1.525034
1.685115 | 1.651887 | 1.68426 | 1.733189 | 1.685043 | 1.660506
1.688605 | 1.79405 | 1.687683 | 1.8817 | 1.688542 | 1.801769
1.692026 | 1.941417 | 1.691024 | 2.036487 | 1.691967 | 1.948609
1.695412 | 2.094254 | 1.694335 | 2.196472 | 1.695363 | 2.100252
1.698723 | 2.251699 | 1.697572 | 2.360874 | 1.698678 | 2.257371
1.702005 | 2.413419 | 1.700771 | 2.530792 | 1.701969 | 2.419221
1.705233 | 2.579585 | 1.703895 | 2.705689 | 1.705195 | 2.585147
1.708415 | 2.749725 | 1.70699 | 2.884267 | 1.708376 | 2.755017
1.711557 | 2.9238 | 1.710029 | 3.067697 | 1.711513 | 2.929379
1.714672 | 3.101783 | 1.713049 | 3.254522 | 1.714631 | 3.107338
1.717726 | 3.283437 | 1.71601 | 3.445077 | 1.717683 | 3.289473
1.720773 | 3.467611 | 1.718939 | 3.640165 | 1.720712 | 3.474588
1.723777 | 3.654015 | 1.721828 | 3.838047 | 1.723692 | 3.663241
1.72676 | 3.843266 | 1.724701 | 4.037017 | 1.726647 | 3.855102
1.729699 | 4.03566 | 1.72754 | 4.23937 | 1.729564 | 4.049921
1.732642 | 4.230196 | 1.730358 | 4.445076 | 1.732459 | 4.248385
1.735544 | 4.426638 | 1.733139 | 4.652691 | 1.735332 | 4.447384
1.73844 | 4.624851 | 1.735911 | 4.861931 | 1.738184 | 4.649616
1.741306 | 4.824533 | 1.738662 | 5.072579 | 1.741001 | 4.853722
1.744159 | 5.026502 | 1.741375 | 5.288191 | 1.743813 | 5.059152
1.746991 | 5.229007 | 1.744072 | 5.50322 | 1.746608 | 5.265772
1.749825 | 5.432327 | 1.746751 | 5.721482 | 1.749294 | 5.483069
1.752636 | 5.637426 | 1.749354 | 5.945655 | 1.751988 | 5.699154
1.755433 | 5.844317 | 1.752042 | 6.163699 | 1.754738 | 5.910327
1.758217 | 6.051474 | 1.754726 | 6.380484 | 1.757476 | 6.121886
1.761003 | 6.260621 | 1.757365 | 6.602753 | 1.760203 | 6.335639
1.763775 | 6.46852 | 1.760014 | 6.822031 | 1.762921 | 6.549222
1.766529 | 6.680016 | 1.762695 | 7.040623 | 1.765658 | 6.762675
1.769318 | 6.886181 | 1.765388 | 7.256442 | 1.768348 | 6.978288
1.772039 | 7.100486 | 1.768043 | 7.47609 | 1.771086 | 7.190907
1.77478 | 7.311506 | 1.770525 | 7.711866 | 1.7738 | 7.404412
1.777537 | 7.522019 | 1.773298 | 7.921149 | 1.776562 | 7.615382
1.780281 | 7.733475 | 1.775995 | 8.137081 | 1.779286 | 7.82798
1.783022 | 7.946012 | 1.778686 | 8.354064 | 1.782002 | 8.043183
1.785835 | 8.150912 | 1.781279 | 8.579547 | 1.784723 | 8.257188
1.788588 | 8.362674 | 1.784182 | 8.777805 | 1.787415 | 8.473779
1.791345 | 8.572294 | 1.786762 | 9.003805 | 1.789517 | 8.745616
1.794095 | 8.784307 | 1.789378 | 9.228665 | 1.792298 | 8.954354
1.796819 | 8.99781 | 1.792076 | 9.444024 | 1.795083 | 9.161698
1.799512 | 9.213486 | 1.79472 | 9.664539 | 1.797933 | 9.362965
1.802317 | 9.418516 | 1.797418 | 9.879685 | 1.800211 | 9.617924
1.805176 | 9.62129 | 1.800185 | 10.09066 | 1.80294 | 9.832681
1.808043 | 9.821039 | 1.80248 | 10.34387 | 1.805787 | 10.03374
1.810821 | 10.02967 | 1.80526 | 10.55249 | 1.808618 | 10.23794
1.813586 | 10.23872 | 1.808094 | 10.75553 | 1.811098 | 10.47353
1.816435 | 10.44035 | 1.810949 | 10.95605 | 1.813966 | 10.67365
1.81923 | 10.64671 | 1.813833 | 11.15439 | 1.816989 | 10.85859
1.822022 | 10.85487 | 1.816609 | 11.3639 | 1.819921 | 11.05386
1.82485 | 11.05728 | 1.819479 | 11.56336 | 1.822933 | 11.23915
1.827726 | 11.25914 | 1.82228 | 11.7705 | 1.82582 | 11.43883
1.830624 | 11.45543 | 1.824982 | 11.98583 | 1.828574 | 11.64896
1.833605 | 11.64499 | 1.827496 | 12.21946 | 1.831595 | 11.83438

## Results
Sample | n= | Orbital Filling | Avg j at 1.75 V (mA/cm²) | Std j at 1.75 V
jbs051 (1-1-3) | 1 | 7 |  | 0