## jbs051 (1-1-3)
E - iR (V vs. RHE) | Trial 1 Current Density ECSA (mA/cm^2) | E - iR (V vs. RHE)2 | Trial 2 ESCA Current Density (mA/cm^2) | E - iR (V vs. RHE)3 | Trial 3 J ECSA (mA/cm^2)
1.164054 | 0.004030992 | 1.164156 | -0.002865682 | 1.164164 | -0.003103056
1.167767 | 0.004730993 | 1.167852 | -0.0005553714 | 1.167862 | -0.0007586336
1.17277 | 0.004664662 | 1.172838 | 0.0004362071 | 1.172848 | 0.0002721722
1.177764 | 0.004648989 | 1.17783 | 0.001154433 | 1.177834 | 0.0009623596
1.182773 | 0.00453066 | 1.18283 | 0.001683469 | 1.182839 | 0.001502483
1.18777 | 0.004460479 | 1.187819 | 0.002072519 | 1.187827 | 0.001910319
1.192763 | 0.004356847 | 1.192819 | 0.002271035 | 1.192822 | 0.002176473
1.197774 | 0.004319088 | 1.197819 | 0.00249621 | 1.197826 | 0.00235825
1.202773 | 0.0042305 | 1.202816 | 0.002640706 | 1.202819 | 0.002582295
1.207765 | 0.004179453 | 1.207798 | 0.002723004 | 1.207804 | 0.002713323
1.212762 | 0.004103611 | 1.212793 | 0.002867495 | 1.212801 | 0.002842501
1.217763 | 0.004066621 | 1.217796 | 0.00301317 | 1.217801 | 0.00294252
1.22277 | 0.004031661 | 1.222801 | 0.003035352 | 1.222813 | 0.002993314
1.227774 | 0.003999664 | 1.227804 | 0.003062014 | 1.227811 | 0.003072342
1.232771 | 0.003982414 | 1.232795 | 0.003138714 | 1.232804 | 0.003125154
1.237768 | 0.003976232 | 1.237796 | 0.003179043 | 1.237802 | 0.003172212
1.242767 | 0.003954605 | 1.242793 | 0.003245973 | 1.242803 | 0.003226223
1.24777 | 0.003948416 | 1.247796 | 0.003282805 | 1.247802 | 0.003313832
1.25276 | 0.00391966 | 1.252792 | 0.003288357 | 1.252799 | 0.00338013
1.257764 | 0.003901637 | 1.257788 | 0.003371065 | 1.257796 | 0.003419375
1.262757 | 0.003940838 | 1.262786 | 0.003404254 | 1.262792 | 0.003490914
1.26776 | 0.003938896 | 1.267786 | 0.003479132 | 1.267786 | 0.003587364
1.272758 | 0.003962666 | 1.272784 | 0.003444803 | 1.272786 | 0.003612411
1.277759 | 0.003952831 | 1.277778 | 0.003532677 | 1.277783 | 0.003695078
1.282762 | 0.003985249 | 1.282781 | 0.003586666 | 1.282789 | 0.003755659
1.287756 | 0.004038866 | 1.287774 | 0.003605912 | 1.287779 | 0.00383004
1.292751 | 0.004020768 | 1.292772 | 0.003628359 | 1.292777 | 0.003848054
1.297762 | 0.004043081 | 1.297785 | 0.003644791 | 1.297785 | 0.003898334
1.302757 | 0.004094545 | 1.302781 | 0.003580232 | 1.302782 | 0.00395637
1.307761 | 0.004087288 | 1.307787 | 0.003533679 | 1.307783 | 0.004025102
1.312756 | 0.004125012 | 1.312782 | 0.003604715 | 1.31278 | 0.004049194
1.317758 | 0.004148315 | 1.317786 | 0.003550304 | 1.317777 | 0.004155363
1.322763 | 0.004177209 | 1.322786 | 0.003679881 | 1.322782 | 0.004243726
1.327754 | 0.004214162 | 1.327777 | 0.003850009 | 1.327775 | 0.004245241
1.332748 | 0.004275737 | 1.33277 | 0.003901435 | 1.332762 | 0.004346198
1.337751 | 0.004263587 | 1.337773 | 0.00388687 | 1.337767 | 0.004405136
1.342755 | 0.004281203 | 1.342772 | 0.003928479 | 1.342763 | 0.004513883
1.347749 | 0.004397038 | 1.347774 | 0.003877427 | 1.347762 | 0.004560812
1.352745 | 0.004420023 | 1.352764 | 0.003955533 | 1.352758 | 0.004655694
1.357749 | 0.004439323 | 1.357765 | 0.004041399 | 1.357757 | 0.004725333
1.362744 | 0.004467454 | 1.362757 | 0.00415013 | 1.36275 | 0.004819967
1.367739 | 0.004476479 | 1.367758 | 0.00424602 | 1.367746 | 0.004924983
1.372732 | 0.004577502 | 1.372747 | 0.004383665 | 1.372741 | 0.005000601
1.377736 | 0.004594717 | 1.377752 | 0.004421799 | 1.377749 | 0.005062136
1.382741 | 0.004624348 | 1.382753 | 0.004453774 | 1.382746 | 0.00517202
1.387733 | 0.004677471 | 1.387745 | 0.004544247 | 1.387744 | 0.005302813
1.392728 | 0.004807443 | 1.392742 | 0.004594589 | 1.392737 | 0.005420122
1.397737 | 0.004811939 | 1.397753 | 0.004690107 | 1.397747 | 0.005523282
1.402732 | 0.004889041 | 1.402753 | 0.004777038 | 1.402745 | 0.005644244
1.407736 | 0.004936596 | 1.407754 | 0.004988935 | 1.407749 | 0.005739103
1.412734 | 0.005003645 | 1.412741 | 0.005137403 | 1.412737 | 0.005897718
1.417727 | 0.005048616 | 1.417735 | 0.005306262 | 1.41773 | 0.006122309
1.422721 | 0.005143295 | 1.422731 | 0.005459547 | 1.422726 | 0.006342704
1.427733 | 0.005193297 | 1.427738 | 0.005665592 | 1.427735 | 0.006558262
1.432721 | 0.005400057 | 1.432726 | 0.005997414 | 1.432722 | 0.006888389
1.437722 | 0.005538365 | 1.437729 | 0.006243551 | 1.437723 | 0.007245732
1.442709 | 0.005770028 | 1.442717 | 0.006526786 | 1.442711 | 0.007589353
1.447699 | 0.005973423 | 1.447706 | 0.006874179 | 1.447701 | 0.008054096
1.452694 | 0.006263493 | 1.45269 | 0.007408418 | 1.452688 | 0.008535303
1.457705 | 0.006603754 | 1.457697 | 0.007965276 | 1.457691 | 0.009224238
1.46269 | 0.00695297 | 1.462686 | 0.008667215 | 1.462678 | 0.01009155
1.467693 | 0.007415312 | 1.46768 | 0.009560562 | 1.467671 | 0.01133116
1.472683 | 0.007855566 | 1.472661 | 0.01099457 | 1.472644 | 0.01304788
1.47768 | 0.008511688 | 1.477639 | 0.01325394 | 1.477619 | 0.01561654
1.482671 | 0.009415105 | 1.482612 | 0.01587257 | 1.482592 | 0.01842864
1.487651 | 0.01084716 | 1.487574 | 0.01900555 | 1.487547 | 0.02176771
1.492618 | 0.01301389 | 1.492524 | 0.02298347 | 1.492499 | 0.0258622
1.497598 | 0.01570671 | 1.497481 | 0.02693075 | 1.497468 | 0.02922434
1.502556 | 0.01900487 | 1.502457 | 0.02914752 | 1.50245 | 0.03083096
1.507516 | 0.02307709 | 1.50746 | 0.0291495 | 1.507458 | 0.03037938
1.512465 | 0.02712513 | 1.51247 | 0.02777903 | 1.51247 | 0.02891787
1.517445 | 0.02925751 | 1.51749 | 0.0263353 | 1.517488 | 0.02741396
1.522436 | 0.02937416 | 1.522493 | 0.02527329 | 1.522497 | 0.02621172
1.527454 | 0.02852896 | 1.527506 | 0.02454268 | 1.527509 | 0.02545411
1.532452 | 0.02782098 | 1.532505 | 0.02429048 | 1.532505 | 0.0251728
1.537458 | 0.02760953 | 1.537501 | 0.02454375 | 1.537505 | 0.02529301
1.542455 | 0.02797836 | 1.542497 | 0.02526673 | 1.542496 | 0.02593194
1.547449 | 0.02888411 | 1.547482 | 0.02647553 | 1.547483 | 0.02712444
1.552418 | 0.03059369 | 1.552454 | 0.02832445 | 1.552459 | 0.02892346
1.557408 | 0.03293989 | 1.557441 | 0.03088045 | 1.557446 | 0.03145279
1.562366 | 0.0361697 | 1.562394 | 0.03423766 | 1.562402 | 0.03468166
1.567327 | 0.04058975 | 1.567357 | 0.03851744 | 1.567366 | 0.03903336
1.572263 | 0.04603657 | 1.572292 | 0.04407755 | 1.5723 | 0.0445502
1.577183 | 0.05303872 | 1.577206 | 0.05109336 | 1.577217 | 0.05161057
1.582083 | 0.06157725 | 1.58211 | 0.05962519 | 1.582119 | 0.0601621
1.586985 | 0.07203745 | 1.587012 | 0.07019802 | 1.587017 | 0.07072975
1.591844 | 0.08466329 | 1.591867 | 0.08319501 | 1.591872 | 0.08369364
1.596684 | 0.100082 | 1.596702 | 0.09905118 | 1.596708 | 0.09947325
1.601484 | 0.1183011 | 1.601495 | 0.1180655 | 1.601505 | 0.1182841
1.606244 | 0.1399316 | 1.606239 | 0.140696 | 1.606247 | 0.140673
1.610963 | 0.1654802 | 1.610952 | 0.1677031 | 1.61096 | 0.167258
1.615657 | 0.1956927 | 1.615624 | 0.1996821 | 1.615639 | 0.1987391
1.620273 | 0.2305676 | 1.620225 | 0.2365441 | 1.620243 | 0.2348814
1.624853 | 0.2709499 | 1.624775 | 0.2793943 | 1.624811 | 0.2764778
1.629348 | 0.3173348 | 1.629243 | 0.328619 | 1.629292 | 0.3243055
1.633796 | 0.3695388 | 1.633651 | 0.3843333 | 1.633725 | 0.3779227
1.638173 | 0.428548 | 1.637981 | 0.4467694 | 1.638088 | 0.438041
1.642466 | 0.4941391 | 1.642244 | 0.5162117 | 1.642371 | 0.5046606
1.646687 | 0.5662465 | 1.646424 | 0.5926511 | 1.646592 | 0.5779416
1.650859 | 0.6451251 | 1.65054 | 0.6760043 | 1.650739 | 0.6578008
1.654936 | 0.7312157 | 1.654575 | 0.7664653 | 1.654814 | 0.7441848
1.658952 | 0.8239441 | 1.658536 | 0.8642222 | 1.658825 | 0.8371208
1.662886 | 0.9232077 | 1.662412 | 0.9686833 | 1.662764 | 0.9363936
1.666764 | 1.029019 | 1.666235 | 1.079955 | 1.66664 | 1.041825
1.670558 | 1.141471 | 1.669971 | 1.197696 | 1.670446 | 1.153585
1.674296 | 1.260062 | 1.673648 | 1.321993 | 1.674189 | 1.271381
1.677957 | 1.384969 | 1.677248 | 1.452947 | 1.677868 | 1.395054
1.68157 | 1.515662 | 1.680788 | 1.589978 | 1.681488 | 1.525034
1.685115 | 1.651887 | 1.68426 | 1.733189 | 1.685043 | 1.660506
1.688605 | 1.79405 | 1.687683 | 1.8817 | 1.688542 | 1.801769
1.692026 | 1.941417 | 1.691024 | 2.036487 | 1.691967 | 1.948609
1.695412 | 2.094254 | 1.694335 | 2.196472 | 1.695363 | 2.100252
1.698723 | 2.251699 | 1.697572 | 2.360874 | 1.698678 | 2.257371
1.702005 | 2.413419 | 1.700771 | 2.530792 | 1.701969 | 2.419221
1.705233 | 2.579585 | 1.703895 | 2.705689 | 1.705195 | 2.585147
1.708415 | 2.749725 | 1.70699 | 2.884267 | 1.708376 | 2.755017
1.711557 | 2.9238 | 1.710029 | 3.067697 | 1.711513 | 2.929379
1.714672 | 3.101783 | 1.713049 | 3.254522 | 1.714631 | 3.107338
1.717726 | 3.283437 | 1.71601 | 3.445077 | 1.717683 | 3.289473
1.720773 | 3.467611 | 1.718939 | 3.640165 | 1.720712 | 3.474588
1.723777 | 3.654015 | 1.721828 | 3.838047 | 1.723692 | 3.663241
1.72676 | 3.843266 | 1.724701 | 4.037017 | 1.726647 | 3.855102
1.729699 | 4.03566 | 1.72754 | 4.23937 | 1.729564 | 4.049921
1.732642 | 4.230196 | 1.730358 | 4.445076 | 1.732459 | 4.248385
1.735544 | 4.426638 | 1.733139 | 4.652691 | 1.735332 | 4.447384
1.73844 | 4.624851 | 1.735911 | 4.861931 | 1.738184 | 4.649616
1.741306 | 4.824533 | 1.738662 | 5.072579 | 1.741001 | 4.853722
1.744159 | 5.026502 | 1.741375 | 5.288191 | 1.743813 | 5.059152
1.746991 | 5.229007 | 1.744072 | 5.50322 | 1.746608 | 5.265772
1.749825 | 5.432327 | 1.746751 | 5.721482 | 1.749294 | 5.483069
1.752636 | 5.637426 | 1.749354 | 5.945655 | 1.751988 | 5.699154
1.755433 | 5.844317 | 1.752042 | 6.163699 | 1.754738 | 5.910327
1.758217 | 6.051474 | 1.754726 | 6.380484 | 1.757476 | 6.121886
1.761003 | 6.260621 | 1.757365 | 6.602753 | 1.760203 | 6.335639
1.763775 | 6.46852 | 1.760014 | 6.822031 | 1.762921 | 6.549222
1.766529 | 6.680016 | 1.762695 | 7.040623 | 1.765658 | 6.762675
1.769318 | 6.886181 | 1.765388 | 7.256442 | 1.768348 | 6.978288
1.772039 | 7.100486 | 1.768043 | 7.47609 | 1.771086 | 7.190907
1.77478 | 7.311506 | 1.770525 | 7.711866 | 1.7738 | 7.404412
1.777537 | 7.522019 | 1.773298 | 7.921149 | 1.776562 | 7.615382
1.780281 | 7.733475 | 1.775995 | 8.137081 | 1.779286 | 7.82798
1.783022 | 7.946012 | 1.778686 | 8.354064 | 1.782002 | 8.043183
1.785835 | 8.150912 | 1.781279 | 8.579547 | 1.784723 | 8.257188
1.788588 | 8.362674 | 1.784182 | 8.777805 | 1.787415 | 8.473779
1.791345 | 8.572294 | 1.786762 | 9.003805 | 1.789517 | 8.745616
1.794095 | 8.784307 | 1.789378 | 9.228665 | 1.792298 | 8.954354
1.796819 | 8.99781 | 1.792076 | 9.444024 | 1.795083 | 9.161698
1.799512 | 9.213486 | 1.79472 | 9.664539 | 1.797933 | 9.362965
1.802317 | 9.418516 | 1.797418 | 9.879685 | 1.800211 | 9.617924
1.805176 | 9.62129 | 1.800185 | 10.09066 | 1.80294 | 9.832681
1.808043 | 9.821039 | 1.80248 | 10.34387 | 1.805787 | 10.03374
1.810821 | 10.02967 | 1.80526 | 10.55249 | 1.808618 | 10.23794
1.813586 | 10.23872 | 1.808094 | 10.75553 | 1.811098 | 10.47353
1.816435 | 10.44035 | 1.810949 | 10.95605 | 1.813966 | 10.67365
1.81923 | 10.64671 | 1.813833 | 11.15439 | 1.816989 | 10.85859
1.822022 | 10.85487 | 1.816609 | 11.3639 | 1.819921 | 11.05386
1.82485 | 11.05728 | 1.819479 | 11.56336 | 1.822933 | 11.23915
1.827726 | 11.25914 | 1.82228 | 11.7705 | 1.82582 | 11.43883
1.830624 | 11.45543 | 1.824982 | 11.98583 | 1.828574 | 11.64896
1.833605 | 11.64499 | 1.827496 | 12.21946 | 1.831595 | 11.83438

## JBS154 (1-1-3)
Trial 1 E - iR vs. RHE | Trial 1 J ECSA (mA/cm^2) | Trial 2 E - iR vs. RHE | Trial 2 J ECSA (mA/cm^2) | Trial 3 E - iR vs. RHE | Trial 3 ECSA (mA/cm^2)
1.16396 | 0.008494012 | 1.164147 | -0.002436052 | 1.164174 | -0.002707288
1.167679 | 0.009025191 | 1.167846 | -9.805041e-05 | 1.167856 | -0.0002398175
1.172672 | 0.009144076 | 1.172832 | 0.0009427695 | 1.172835 | 0.000905536
1.177668 | 0.009322119 | 1.177819 | 0.001582596 | 1.177819 | 0.00158739
1.182672 | 0.009532365 | 1.182821 | 0.002023251 | 1.182817 | 0.002097445
1.187665 | 0.009736207 | 1.187815 | 0.002323355 | 1.187805 | 0.00251568
1.192656 | 0.009959667 | 1.19281 | 0.002591318 | 1.192792 | 0.002788353
1.197657 | 0.01022194 | 1.197811 | 0.002811283 | 1.197796 | 0.003041467
1.202651 | 0.01056025 | 1.202808 | 0.002950145 | 1.20279 | 0.003189215
1.207632 | 0.01086965 | 1.207794 | 0.003052583 | 1.207778 | 0.003337425
1.212625 | 0.01114272 | 1.212784 | 0.003199366 | 1.212767 | 0.003476154
1.217616 | 0.01151106 | 1.217792 | 0.003325254 | 1.21777 | 0.003603537
1.222622 | 0.01182735 | 1.222795 | 0.003443992 | 1.222775 | 0.003682709
1.227614 | 0.01217945 | 1.227795 | 0.003539027 | 1.227778 | 0.003792878
1.232606 | 0.01249815 | 1.232788 | 0.003616666 | 1.232776 | 0.003865435
1.237599 | 0.01284022 | 1.237789 | 0.003658 | 1.237767 | 0.003983452
1.242594 | 0.01318002 | 1.242789 | 0.00380825 | 1.242764 | 0.004110756
1.247589 | 0.0134777 | 1.247785 | 0.003872757 | 1.247763 | 0.004218168
1.252581 | 0.01381933 | 1.252779 | 0.003958629 | 1.252758 | 0.004304664
1.257572 | 0.0140869 | 1.257777 | 0.00401679 | 1.257755 | 0.004393528
1.262568 | 0.01438731 | 1.262778 | 0.004024325 | 1.262749 | 0.004512963
1.267564 | 0.01464073 | 1.267775 | 0.004061298 | 1.267753 | 0.004594395
1.272556 | 0.01494084 | 1.272774 | 0.004082465 | 1.272749 | 0.004681291
1.277552 | 0.01520777 | 1.277775 | 0.004183738 | 1.277746 | 0.004774711
1.282556 | 0.01541215 | 1.282781 | 0.004265918 | 1.282752 | 0.004855081
1.287546 | 0.01560177 | 1.28777 | 0.004320139 | 1.287738 | 0.004950538
1.292536 | 0.01577853 | 1.292763 | 0.00441328 | 1.292733 | 0.00503617
1.29754 | 0.0159439 | 1.297775 | 0.004481124 | 1.297746 | 0.005138484
1.302536 | 0.0161083 | 1.30277 | 0.00454451 | 1.302739 | 0.005254134
1.307539 | 0.01620939 | 1.307772 | 0.004635283 | 1.307737 | 0.005361331
1.312528 | 0.01636266 | 1.312768 | 0.004710959 | 1.312731 | 0.005456311
1.317525 | 0.01652446 | 1.31777 | 0.004811518 | 1.317732 | 0.005555477
1.32253 | 0.01663035 | 1.322769 | 0.004866562 | 1.322737 | 0.005637636
1.327517 | 0.01673808 | 1.327763 | 0.004968095 | 1.327726 | 0.005763157
1.332512 | 0.01685848 | 1.332754 | 0.005061085 | 1.332719 | 0.005846921
1.337512 | 0.01699956 | 1.337759 | 0.005147679 | 1.337725 | 0.005934304
1.342512 | 0.01709401 | 1.342758 | 0.005223809 | 1.342719 | 0.006062905
1.347506 | 0.01723257 | 1.347753 | 0.005351338 | 1.347716 | 0.006163954
1.352495 | 0.01738616 | 1.352752 | 0.005454142 | 1.352709 | 0.006283269
1.357499 | 0.01749045 | 1.357752 | 0.005558484 | 1.35771 | 0.00641795
1.36249 | 0.01764659 | 1.362749 | 0.005661096 | 1.3627 | 0.00653959
1.367487 | 0.01780169 | 1.367746 | 0.005752226 | 1.367702 | 0.006650329
1.372477 | 0.01792539 | 1.37274 | 0.00586713 | 1.37269 | 0.006773925
1.37748 | 0.01806945 | 1.37774 | 0.005981798 | 1.377689 | 0.006899733
1.382477 | 0.01829296 | 1.382741 | 0.006139386 | 1.382692 | 0.007010825
1.387471 | 0.01842178 | 1.387736 | 0.006261178 | 1.38768 | 0.007468839
1.392462 | 0.01863523 | 1.392734 | 0.006433949 | 1.392676 | 0.007481115
1.397476 | 0.01882376 | 1.397739 | 0.006613586 | 1.397682 | 0.007588433
1.402464 | 0.01903918 | 1.402737 | 0.006766289 | 1.402678 | 0.007803496
1.407469 | 0.01925432 | 1.407734 | 0.006943137 | 1.40768 | 0.007986716
1.412454 | 0.01945107 | 1.412725 | 0.007174908 | 1.412672 | 0.008247117
1.417444 | 0.01969525 | 1.417715 | 0.007386198 | 1.417659 | 0.008427449
1.422439 | 0.0199694 | 1.42271 | 0.007653706 | 1.422654 | 0.008706082
1.427444 | 0.02025184 | 1.427714 | 0.007977355 | 1.427657 | 0.009016787
1.432429 | 0.02055448 | 1.432708 | 0.008283478 | 1.432645 | 0.009333771
1.437426 | 0.02087432 | 1.437709 | 0.008585868 | 1.437638 | 0.009650347
1.442409 | 0.02127581 | 1.442692 | 0.008903437 | 1.442626 | 0.009946533
1.447398 | 0.02163081 | 1.447686 | 0.009198636 | 1.447614 | 0.01026137
1.452381 | 0.02208772 | 1.452674 | 0.009472412 | 1.452596 | 0.01056005
1.457384 | 0.02259472 | 1.457685 | 0.009676658 | 1.457608 | 0.01072826
1.462373 | 0.02308238 | 1.462677 | 0.009879435 | 1.462602 | 0.01089603
1.467371 | 0.02356211 | 1.467682 | 0.01005927 | 1.467602 | 0.01114399
1.472355 | 0.02405027 | 1.472672 | 0.01026192 | 1.472587 | 0.01137282
1.47735 | 0.02448805 | 1.477674 | 0.01060655 | 1.477587 | 0.01181329
1.482347 | 0.02482938 | 1.482671 | 0.01103058 | 1.482578 | 0.01227716
1.487332 | 0.02522721 | 1.48766 | 0.0117785 | 1.48756 | 0.01302204
1.492322 | 0.02559179 | 1.492638 | 0.01278739 | 1.492435 | 0.01952627
1.497323 | 0.02593999 | 1.497629 | 0.01412838 | 1.497415 | 0.02083141
1.502316 | 0.02644432 | 1.502604 | 0.01575952 | 1.502373 | 0.02297294
1.507299 | 0.02705156 | 1.507597 | 0.01709948 | 1.507351 | 0.02442449
1.512273 | 0.02792251 | 1.512579 | 0.01798065 | 1.512327 | 0.02528243
1.517253 | 0.0292165 | 1.517576 | 0.01825153 | 1.517332 | 0.02521268
1.522214 | 0.03107477 | 1.522573 | 0.01812924 | 1.522332 | 0.02497758
1.527172 | 0.03329458 | 1.527574 | 0.017961 | 1.527346 | 0.02438247
1.532128 | 0.035583 | 1.532577 | 0.01788183 | 1.532353 | 0.02362566
1.537101 | 0.03733296 | 1.537575 | 0.0180295 | 1.537406 | 0.02077907
1.542088 | 0.03826409 | 1.542571 | 0.01840504 | 1.542405 | 0.02092191
1.547083 | 0.03858952 | 1.547563 | 0.01911744 | 1.547392 | 0.0216614
1.55207 | 0.03889332 | 1.552545 | 0.02013412 | 1.552367 | 0.02271808
1.557071 | 0.03944472 | 1.557542 | 0.02159544 | 1.557348 | 0.02424215
1.56205 | 0.04050079 | 1.562513 | 0.02356208 | 1.56231 | 0.02633643
1.567028 | 0.0421266 | 1.567488 | 0.02615478 | 1.567269 | 0.02894467
1.571978 | 0.04441306 | 1.572441 | 0.02952549 | 1.572195 | 0.03256217
1.576916 | 0.047471 | 1.577383 | 0.0339317 | 1.577106 | 0.03702677
1.581843 | 0.05140067 | 1.582313 | 0.03960243 | 1.582003 | 0.0426874
1.58677 | 0.05638796 | 1.587244 | 0.04671806 | 1.586883 | 0.0501705
1.591647 | 0.06271347 | 1.592131 | 0.05575918 | 1.591712 | 0.05934796
1.596507 | 0.07051942 | 1.59701 | 0.06715886 | 1.596507 | 0.07094665
1.601332 | 0.0801083 | 1.601843 | 0.08125212 | 1.601246 | 0.08537796
1.60611 | 0.09182129 | 1.60663 | 0.09859096 | 1.605918 | 0.1028607
1.61085 | 0.1061614 | 1.611382 | 0.1197561 | 1.610524 | 0.1245607
1.61555 | 0.1235577 | 1.616109 | 0.1451589 | 1.615082 | 0.1501437
1.620175 | 0.1442443 | 1.62076 | 0.1751451 | 1.619525 | 0.1805968
1.624743 | 0.168704 | 1.625364 | 0.2104505 | 1.623895 | 0.2163077
1.62922 | 0.1974038 | 1.629891 | 0.2511492 | 1.628151 | 0.2573988
1.633634 | 0.230353 | 1.634371 | 0.2973741 | 1.632322 | 0.3038929
1.637961 | 0.2679833 | 1.638775 | 0.3493334 | 1.636384 | 0.3562587
1.642201 | 0.3104349 | 1.643118 | 0.4070555 | 1.640342 | 0.4142945
1.646346 | 0.3576057 | 1.64739 | 0.4702534 | 1.644195 | 0.4778031
1.650422 | 0.4095776 | 1.651608 | 0.5388205 | 1.647967 | 0.5467333
1.654401 | 0.4663329 | 1.655762 | 0.6126834 | 1.651637 | 0.6207704
1.658306 | 0.527548 | 1.659869 | 0.6913105 | 1.655222 | 0.6998959
1.662124 | 0.5932264 | 1.663904 | 0.7748261 | 1.658716 | 0.7837439
1.665874 | 0.6631777 | 1.667914 | 0.8624473 | 1.662146 | 0.8717757
1.669538 | 0.7374328 | 1.671856 | 0.9542081 | 1.66548 | 0.9638564
1.673143 | 0.8154375 | 1.675762 | 1.049698 | 1.668768 | 1.059596
1.676673 | 0.8970427 | 1.679624 | 1.148928 | 1.671987 | 1.159171
1.680156 | 0.9819053 | 1.683454 | 1.251715 | 1.675152 | 1.26193
1.683575 | 1.070039 | 1.68725 | 1.356984 | 1.678246 | 1.367831
1.68694 | 1.161357 | 1.691015 | 1.465447 | 1.681304 | 1.476487
1.690253 | 1.255377 | 1.694736 | 1.577 | 1.684307 | 1.587845
1.693541 | 1.35171 | 1.698446 | 1.690917 | 1.687288 | 1.701326
1.696757 | 1.450558 | 1.702116 | 1.806839 | 1.690196 | 1.817304
1.699963 | 1.5513 | 1.705772 | 1.925229 | 1.693094 | 1.93499
1.703112 | 1.65415 | 1.709393 | 2.045282 | 1.695946 | 2.054546
1.706233 | 1.758744 | 1.712998 | 2.16713 | 1.698763 | 2.176227
1.709323 | 1.86478 | 1.716585 | 2.290481 | 1.701548 | 2.299275
1.712424 | 1.971669 | 1.720179 | 2.415036 | 1.704337 | 2.423787
1.715469 | 2.080481 | 1.72373 | 2.541624 | 1.707069 | 2.549898
1.718502 | 2.190665 | 1.727275 | 2.669077 | 1.709787 | 2.677299
1.72151 | 2.301497 | 1.730796 | 2.797836 | 1.712496 | 2.805018
1.724505 | 2.413245 | 1.734319 | 2.927174 | 1.715175 | 2.934259
1.727476 | 2.525731 | 1.737818 | 3.057652 | 1.717843 | 3.064217
1.730465 | 2.638914 | 1.741331 | 3.188894 | 1.72051 | 3.195151
1.733419 | 2.75281 | 1.744821 | 3.320792 | 1.723143 | 3.326803
1.736379 | 2.867044 | 1.748322 | 3.452841 | 1.725782 | 3.4589
1.739314 | 2.981787 | 1.751794 | 3.586035 | 1.72839 | 3.591842
1.742245 | 3.09741 | 1.755232 | 3.723252 | 1.731006 | 3.725483
1.745172 | 3.212755 | 1.758697 | 3.857074 | 1.733611 | 3.859
1.748097 | 3.32883 | 1.762171 | 3.991236 | 1.736209 | 3.992923
1.750989 | 3.446111 | 1.765633 | 4.12533 | 1.738768 | 4.128913
1.753903 | 3.563062 | 1.769104 | 4.259584 | 1.74139 | 4.261877
1.756794 | 3.680146 | 1.772558 | 4.394305 | 1.743962 | 4.397008
1.759694 | 3.798011 | 1.776024 | 4.529141 | 1.746548 | 4.532546
1.762576 | 3.915634 | 1.779476 | 4.663485 | 1.749137 | 4.666506
1.765457 | 4.034229 | 1.782961 | 4.796431 | 1.751713 | 4.801942
1.768343 | 4.151898 | 1.786411 | 4.93166 | 1.75429 | 4.936458
1.771169 | 4.273159 | 1.789873 | 5.066595 | 1.756855 | 5.072663
1.774007 | 4.393422 | 1.79331 | 5.202453 | 1.759419 | 5.208284
1.776841 | 4.514599 | 1.79677 | 5.337704 | 1.761985 | 5.344537
1.779629 | 4.637888 | 1.800223 | 5.473251 | 1.764547 | 5.480007
1.782466 | 4.759037 | 1.803714 | 5.606496 | 1.767118 | 5.61589
1.785259 | 4.881812 | 1.80716 | 5.742064 | 1.769723 | 5.749054
1.788059 | 5.005108 | 1.810648 | 5.875467 | 1.772338 | 5.882924
1.790837 | 5.128909 | 1.814083 | 6.01193 | 1.77491 | 6.018012
1.793639 | 5.251872 | 1.817555 | 6.146542 | 1.777531 | 6.151454
1.796439 | 5.374169 | 1.821004 | 6.281589 | 1.780114 | 6.285659
1.799245 | 5.496575 | 1.824495 | 6.413119 | 1.782709 | 6.419187
1.802019 | 5.620311 | 1.827968 | 6.546164 | 1.785426 | 6.546608
1.804866 | 5.741586 | 1.831472 | 6.677832 | 1.788048 | 6.680052
1.807658 | 5.86427 | 1.834942 | 6.811521 | 1.790666 | 6.812704
1.810484 | 5.985715 | 1.838445 | 6.942806 | 1.793185 | 6.951031
1.813268 | 6.109388 | 1.841985 | 7.070584 | 1.795619 | 7.094265
1.81609 | 6.230501 | 1.845671 | 7.18537 | 1.798279 | 7.224944
1.818917 | 6.35211 | 1.84926 | 7.308024 | 1.80094 | 7.355159
1.821709 | 6.47512 | 1.853013 | 7.417715 | 1.803535 | 7.489968
1.82459 | 6.593582 | 1.856602 | 7.540809 | 1.80614 | 7.623525
1.827501 | 6.710935 | 1.860269 | 7.659179 | 1.808721 | 7.759216
1.830341 | 6.831462 | 1.863843 | 7.783204 | 1.811419 | 7.886739
1.833137 | 6.954357 | 1.867413 | 7.908986 | 1.814126 | 8.015552

## jbs110 (4-3-10)
E - iR vs. RHE | Trial 1 J ECSA (mA/cm^2) | Trial 2 E - iR vs. RHE | Trial 2 J ECSA (mA/cm^2) | Trial 3 E - iR vs. RHE | Trial 3 J ECSA (mA/cm^2)
1.16408 | 0.003296605 | 1.164383 | -0.0166734 | 1.164393 | -0.01856501
1.167802 | 0.003820745 | 1.168042 | -0.01220665 | 1.168049 | -0.01374526
1.172799 | 0.003832817 | 1.173008 | -0.009525841 | 1.173008 | -0.01077254
1.1778 | 0.00378785 | 1.177974 | -0.007719309 | 1.177974 | -0.008677699
1.182809 | 0.003789511 | 1.182959 | -0.006276847 | 1.182957 | -0.007052873
1.187806 | 0.003772449 | 1.187941 | -0.005124423 | 1.187931 | -0.005764105
1.192804 | 0.003716959 | 1.192919 | -0.004209901 | 1.19291 | -0.00475767
1.197808 | 0.003758524 | 1.197916 | -0.003464419 | 1.197906 | -0.00392135
1.202809 | 0.00378622 | 1.202908 | -0.002819915 | 1.202896 | -0.003163624
1.207794 | 0.003807567 | 1.207889 | -0.002286443 | 1.207873 | -0.002487916
1.212793 | 0.003678779 | 1.212883 | -0.001813337 | 1.212863 | -0.002034824
1.217799 | 0.003678866 | 1.217877 | -0.001365285 | 1.217857 | -0.001547427
1.222804 | 0.003730956 | 1.222874 | -0.00102825 | 1.222859 | -0.001133937
1.227806 | 0.003730291 | 1.227872 | -0.0006790615 | 1.227855 | -0.0007717815
1.232803 | 0.00376737 | 1.232865 | -0.0004250284 | 1.232845 | -0.0003663345
1.237801 | 0.003711776 | 1.237861 | -0.0001255038 | 1.237842 | -0.000108627
1.242802 | 0.003666731 | 1.242858 | 0.0001330071 | 1.242841 | 0.0001477841
1.247796 | 0.003774892 | 1.24785 | 0.000361901 | 1.247837 | 0.0004586766
1.252796 | 0.003854614 | 1.252844 | 0.0005796677 | 1.252826 | 0.0006350225
1.257795 | 0.00376171 | 1.257843 | 0.0007612689 | 1.257829 | 0.000952115
1.262793 | 0.00383306 | 1.262836 | 0.0009851502 | 1.262822 | 0.001178796
1.267795 | 0.00384302 | 1.267838 | 0.00122342 | 1.267822 | 0.001386228
1.272793 | 0.003868231 | 1.272838 | 0.001396898 | 1.272813 | 0.001588273
1.277794 | 0.003922563 | 1.277834 | 0.001541278 | 1.277811 | 0.001738893
1.282799 | 0.003919889 | 1.282835 | 0.001709714 | 1.282812 | 0.001989696
1.287794 | 0.003930789 | 1.287828 | 0.001809955 | 1.287802 | 0.00220301
1.292791 | 0.003998708 | 1.292821 | 0.001991638 | 1.292795 | 0.002349217
1.297798 | 0.003989916 | 1.297825 | 0.002211176 | 1.297802 | 0.002481813
1.302797 | 0.004082601 | 1.302824 | 0.002348708 | 1.302795 | 0.002675898
1.307797 | 0.004086863 | 1.307823 | 0.002591973 | 1.307798 | 0.002866331
1.312791 | 0.004092035 | 1.312814 | 0.002706521 | 1.312791 | 0.00303366
1.317791 | 0.004115405 | 1.317815 | 0.002872405 | 1.317789 | 0.003187528
1.322802 | 0.004161778 | 1.322822 | 0.003026565 | 1.322791 | 0.003455336
1.327789 | 0.004126553 | 1.327803 | 0.003268527 | 1.327778 | 0.00360986
1.332789 | 0.004216696 | 1.332801 | 0.00343862 | 1.332772 | 0.003784305
1.337787 | 0.004320125 | 1.3378 | 0.003565267 | 1.337771 | 0.003979502
1.342784 | 0.004406418 | 1.342799 | 0.003722871 | 1.342769 | 0.004211523
1.347783 | 0.004430708 | 1.347796 | 0.003873603 | 1.347766 | 0.00454506
1.352774 | 0.00450767 | 1.352788 | 0.004148525 | 1.352758 | 0.004722643
1.357781 | 0.004513257 | 1.357785 | 0.004293467 | 1.357762 | 0.004935314
1.362778 | 0.004626503 | 1.362777 | 0.004532538 | 1.36275 | 0.005154005
1.367769 | 0.004682532 | 1.367771 | 0.004748702 | 1.367745 | 0.00541256
1.372768 | 0.004833953 | 1.372767 | 0.004998642 | 1.372738 | 0.005749153
1.37777 | 0.004925279 | 1.377763 | 0.005249084 | 1.377736 | 0.006061568
1.382771 | 0.005095781 | 1.38276 | 0.005554805 | 1.382735 | 0.006319823
1.387766 | 0.005154216 | 1.387754 | 0.005884246 | 1.387726 | 0.006705479
1.392762 | 0.005305891 | 1.392744 | 0.006168531 | 1.39272 | 0.006963426
1.397769 | 0.005516209 | 1.397752 | 0.006530313 | 1.397726 | 0.007367989
1.402766 | 0.005613643 | 1.402741 | 0.006880773 | 1.402719 | 0.007897483
1.407763 | 0.005818498 | 1.407741 | 0.007205541 | 1.407713 | 0.008318159
1.412754 | 0.005998799 | 1.41273 | 0.007813027 | 1.412696 | 0.00877194
1.417744 | 0.006276082 | 1.417714 | 0.008389382 | 1.417685 | 0.009487809
1.422737 | 0.006629077 | 1.422703 | 0.009074903 | 1.42267 | 0.01028911
1.427741 | 0.007051659 | 1.427695 | 0.009976824 | 1.427668 | 0.01109448
1.432732 | 0.007486233 | 1.432678 | 0.01095399 | 1.432647 | 0.0121417
1.437723 | 0.008035065 | 1.437665 | 0.01179104 | 1.437635 | 0.01313558
1.442702 | 0.008770084 | 1.442639 | 0.01290824 | 1.442616 | 0.01405827
1.447685 | 0.00955933 | 1.44762 | 0.01370946 | 1.447593 | 0.01486116
1.452669 | 0.01044326 | 1.452607 | 0.01447627 | 1.45258 | 0.01562026
1.457668 | 0.01135068 | 1.45761 | 0.0150837 | 1.457582 | 0.01635622
1.462656 | 0.01211511 | 1.462598 | 0.01579819 | 1.462569 | 0.01714861
1.467645 | 0.0128883 | 1.467588 | 0.0165995 | 1.467559 | 0.01817467
1.472636 | 0.01346403 | 1.472573 | 0.01751603 | 1.472536 | 0.01936588
1.477628 | 0.01389658 | 1.477556 | 0.01867709 | 1.477513 | 0.02083609
1.482627 | 0.01419661 | 1.48254 | 0.02010162 | 1.482495 | 0.02259775
1.487614 | 0.01459302 | 1.487509 | 0.02171564 | 1.487465 | 0.02438547
1.492599 | 0.01501321 | 1.492479 | 0.0234777 | 1.492433 | 0.02636232
1.4976 | 0.01554668 | 1.497458 | 0.02538788 | 1.497402 | 0.02856971
1.502588 | 0.01637105 | 1.502422 | 0.02727063 | 1.502374 | 0.03047449
1.50758 | 0.01728996 | 1.507404 | 0.02907929 | 1.507354 | 0.0320342
1.512559 | 0.01832241 | 1.512376 | 0.03050176 | 1.512333 | 0.0329695
1.517547 | 0.01964826 | 1.517369 | 0.03136692 | 1.517332 | 0.03324028
1.522511 | 0.02126925 | 1.522364 | 0.03142085 | 1.52235 | 0.03202863
1.527481 | 0.02307261 | 1.527379 | 0.03039111 | 1.527378 | 0.03028316
1.53245 | 0.02529856 | 1.532392 | 0.02877853 | 1.532398 | 0.02829303
1.53742 | 0.02774795 | 1.537419 | 0.0271154 | 1.537425 | 0.02680723
1.542376 | 0.03064423 | 1.542434 | 0.02597512 | 1.542432 | 0.02619668
1.547329 | 0.03384977 | 1.547443 | 0.02545329 | 1.547429 | 0.02618806
1.552271 | 0.03750953 | 1.552435 | 0.02565877 | 1.552421 | 0.02669651
1.557234 | 0.04124986 | 1.557437 | 0.02624355 | 1.557417 | 0.02744434
1.562175 | 0.04489011 | 1.562423 | 0.02717743 | 1.5624 | 0.02862426
1.567135 | 0.04808396 | 1.567409 | 0.02839877 | 1.567386 | 0.03008078
1.572099 | 0.05012776 | 1.572379 | 0.02993083 | 1.572353 | 0.0316693
1.577091 | 0.05045607 | 1.577349 | 0.03176347 | 1.577314 | 0.03360607
1.582104 | 0.04903464 | 1.582311 | 0.03398726 | 1.582273 | 0.03633406
1.587155 | 0.04681619 | 1.587293 | 0.03654497 | 1.587247 | 0.03903285
1.592169 | 0.04511853 | 1.592243 | 0.03956109 | 1.592195 | 0.04209475
1.597182 | 0.04463037 | 1.597198 | 0.04304647 | 1.597144 | 0.04563732
1.602165 | 0.04545131 | 1.602137 | 0.04699577 | 1.602087 | 0.04986315
1.607121 | 0.04750491 | 1.607055 | 0.05168265 | 1.607005 | 0.05472022
1.612069 | 0.05070055 | 1.611972 | 0.0571447 | 1.611917 | 0.06033068
1.617024 | 0.05479705 | 1.616896 | 0.06323991 | 1.61683 | 0.06670602
1.621943 | 0.05968029 | 1.62179 | 0.0702782 | 1.62172 | 0.07409562
1.62687 | 0.06548875 | 1.626684 | 0.0781732 | 1.626608 | 0.08219938
1.631759 | 0.07244564 | 1.631551 | 0.08699329 | 1.631474 | 0.0912382
1.636653 | 0.08009558 | 1.636415 | 0.0968157 | 1.636335 | 0.1013749
1.641534 | 0.08875788 | 1.641254 | 0.1078744 | 1.641169 | 0.1127719
1.646395 | 0.09833927 | 1.646084 | 0.1198551 | 1.645988 | 0.1251144
1.651229 | 0.1091252 | 1.65089 | 0.1330085 | 1.650789 | 0.1386597
1.656071 | 0.120834 | 1.655687 | 0.1475904 | 1.655584 | 0.153418
1.660883 | 0.1337557 | 1.660463 | 0.1630307 | 1.660352 | 0.1691546
1.665682 | 0.1480823 | 1.665223 | 0.1798162 | 1.665112 | 0.1861243
1.670461 | 0.1631708 | 1.669963 | 0.1975986 | 1.66985 | 0.2040289
1.675232 | 0.1794499 | 1.674689 | 0.2167552 | 1.674583 | 0.2231929
1.679972 | 0.1968374 | 1.679395 | 0.2368646 | 1.679285 | 0.2434005
1.684709 | 0.2153474 | 1.684094 | 0.2582165 | 1.68398 | 0.2647237
1.689425 | 0.2349569 | 1.688761 | 0.2809595 | 1.688651 | 0.287417
1.694131 | 0.2557678 | 1.693429 | 0.3044046 | 1.693321 | 0.3107015
1.698817 | 0.2779143 | 1.69808 | 0.3287666 | 1.697971 | 0.3350102
1.703491 | 0.3007071 | 1.702717 | 0.354287 | 1.702612 | 0.3602185
1.708141 | 0.3244309 | 1.707334 | 0.3806775 | 1.707232 | 0.3862436
1.712802 | 0.3491268 | 1.711954 | 0.4077309 | 1.711864 | 0.4129554
1.71743 | 0.3746117 | 1.71655 | 0.4360101 | 1.716456 | 0.4407677
1.722056 | 0.4008351 | 1.721142 | 0.4646296 | 1.721062 | 0.4689989
1.726664 | 0.4280969 | 1.725713 | 0.4940673 | 1.725639 | 0.4977916
1.731264 | 0.4556926 | 1.730277 | 0.5240883 | 1.730213 | 0.5272278
1.735849 | 0.4838495 | 1.734834 | 0.5548982 | 1.734772 | 0.557488
1.740455 | 0.512577 | 1.739396 | 0.5863387 | 1.739353 | 0.5879617
1.745029 | 0.5419912 | 1.743939 | 0.6181119 | 1.743904 | 0.6190245
1.749603 | 0.5720354 | 1.748476 | 0.6505142 | 1.748458 | 0.6505434
1.754164 | 0.6022658 | 1.752998 | 0.6834255 | 1.752988 | 0.6826457
1.758714 | 0.6330699 | 1.757513 | 0.7169806 | 1.757515 | 0.7153054
1.76326 | 0.6643874 | 1.762022 | 0.7509307 | 1.762034 | 0.7484285
1.767816 | 0.6962839 | 1.766538 | 0.785525 | 1.766569 | 0.7820246
1.772349 | 0.7287581 | 1.771031 | 0.8206755 | 1.771076 | 0.8161556
1.776884 | 0.761478 | 1.775522 | 0.8568066 | 1.77558 | 0.8512674
1.781394 | 0.7949506 | 1.779989 | 0.8931723 | 1.780066 | 0.8866644
1.785911 | 0.829118 | 1.784466 | 0.9305631 | 1.784549 | 0.9229661
1.790408 | 0.8642243 | 1.788913 | 0.9683683 | 1.789012 | 0.9600302
1.794906 | 0.8995379 | 1.793359 | 1.007518 | 1.793472 | 0.9980863
1.799375 | 0.9360755 | 1.797783 | 1.047429 | 1.797909 | 1.03715
1.803846 | 0.9733787 | 1.802195 | 1.088308 | 1.802342 | 1.076999
1.808284 | 1.011965 | 1.806584 | 1.130497 | 1.806746 | 1.118324
1.812728 | 1.051366 | 1.810975 | 1.173658 | 1.811147 | 1.160741
1.817142 | 1.092044 | 1.815332 | 1.218148 | 1.815516 | 1.20462
1.821539 | 1.134289 | 1.819674 | 1.264271 | 1.819868 | 1.250018
1.825908 | 1.177917 | 1.823986 | 1.311863 | 1.824187 | 1.297069
1.830261 | 1.223194 | 1.828282 | 1.361132 | 1.828495 | 1.345826
1.834577 | 1.270466 | 1.83254 | 1.412399 | 1.832751 | 1.397132
1.838882 | 1.319443 | 1.836788 | 1.46515 | 1.836994 | 1.450111
1.843145 | 1.371001 | 1.840998 | 1.52008 | 1.841192 | 1.505792
1.847374 | 1.425335 | 1.845174 | 1.577638 | 1.845366 | 1.564029
1.851558 | 1.481805 | 1.849319 | 1.6373 | 1.849493 | 1.624819
1.855714 | 1.541659 | 1.853427 | 1.70005 | 1.853576 | 1.689307
1.859807 | 1.604807 | 1.857481 | 1.765808 | 1.857597 | 1.757357
1.863855 | 1.671673 | 1.861497 | 1.834939 | 1.861571 | 1.829439
1.867829 | 1.742862 | 1.865448 | 1.907813 | 1.865464 | 1.906077
1.871739 | 1.818383 | 1.869348 | 1.984405 | 1.869282 | 1.988307
1.875572 | 1.899602 | 1.873172 | 2.066117 | 1.873025 | 2.076022
1.879339 | 1.986781 | 1.876929 | 2.153542 | 1.876679 | 2.170878
1.882993 | 2.080354 | 1.880576 | 2.248049 | 1.880197 | 2.273769
1.886568 | 2.180432 | 1.884133 | 2.349171 | 1.883614 | 2.385144
1.890003 | 2.288988 | 1.887539 | 2.459872 | 1.886849 | 2.507718
1.893321 | 2.406226 | 1.890801 | 2.581073 | 1.889932 | 2.64114
1.896497 | 2.533305 | 1.893882 | 2.714962 | 1.892834 | 2.787612
1.899555 | 2.669332 | 1.896781 | 2.862345 | 1.895549 | 2.947876
1.902435 | 2.817111 | 1.899444 | 3.025089 | 1.898092 | 3.119085
1.905166 | 2.976453 | 1.901928 | 3.201685 | 1.900479 | 3.302655
1.907712 | 3.147528 | 1.904226 | 3.389598 | 1.902708 | 3.496126
1.910074 | 3.332083 | 1.906365 | 3.589886 | 1.904818 | 3.698013

## JBS105 (4-3-10)
Trial 1 V Corrected (vs. RHE) | ECSA Current Density | Trial 2 V Corrected (vs. RHE) | ECSA Current Density (mA/cm^2) | Trial 3 V Corrected (vs. RHE) | ECSA Current Density (mA/cm^2)2
1.164284 | -0.007430956 | 1.164296 | -0.0082185 | 1.164321 | -0.008758098
1.167953 | -0.004610395 | 1.167964 | -0.005109358 | 1.167991 | -0.00595225
1.172923 | -0.003085584 | 1.172932 | -0.003486078 | 1.172963 | -0.004451383
1.177899 | -0.00208398 | 1.177909 | -0.002316616 | 1.177939 | -0.003433503
1.182893 | -0.001315657 | 1.182903 | -0.001509308 | 1.182932 | -0.002656833
1.187876 | -0.0007490122 | 1.187881 | -0.0008848319 | 1.187912 | -0.001980982
1.192866 | -0.0003180486 | 1.192869 | -0.0004127882 | 1.192897 | -0.001455463
1.197866 | 2.394158e-05 | 1.197869 | -2.367999e-05 | 1.197891 | -0.001069303
1.20286 | 0.0003495249 | 1.20286 | 0.0002684484 | 1.202886 | -0.0007123758
1.207842 | 0.0006015781 | 1.207841 | 0.0005215496 | 1.207868 | -0.0004091114
1.212836 | 0.0008099455 | 1.212835 | 0.0008087519 | 1.212861 | -0.000162611
1.217832 | 0.0009932224 | 1.217832 | 0.001044465 | 1.217856 | -6.607158e-06
1.222836 | 0.001187861 | 1.222837 | 0.001196255 | 1.222861 | 0.0002245306
1.227833 | 0.00132 | 1.227839 | 0.00130358 | 1.22786 | 0.0003940765
1.232826 | 0.001461925 | 1.232835 | 0.001441111 | 1.232853 | 0.0005731427
1.237826 | 0.001575403 | 1.237828 | 0.001608216 | 1.237849 | 0.0007090642
1.242827 | 0.001598179 | 1.242828 | 0.001704392 | 1.242845 | 0.0008506998
1.24782 | 0.001743614 | 1.247823 | 0.001731256 | 1.247839 | 0.0009385194
1.252817 | 0.001787042 | 1.25282 | 0.00184899 | 1.252837 | 0.001068764
1.257812 | 0.001872231 | 1.257821 | 0.001872641 | 1.257834 | 0.001177562
1.262813 | 0.001898135 | 1.262815 | 0.002021962 | 1.262831 | 0.001308509
1.26781 | 0.002067671 | 1.267813 | 0.002118243 | 1.267825 | 0.001386007
1.272806 | 0.002129346 | 1.272807 | 0.002151742 | 1.272819 | 0.001486854
1.277804 | 0.002203093 | 1.27781 | 0.002259876 | 1.277822 | 0.001635507
1.28281 | 0.002229362 | 1.282811 | 0.002371153 | 1.28282 | 0.001770553
1.2878 | 0.002303278 | 1.287798 | 0.002409867 | 1.287812 | 0.001844168
1.292798 | 0.002413355 | 1.292802 | 0.002472251 | 1.29281 | 0.001946152
1.297805 | 0.002461127 | 1.297808 | 0.002497426 | 1.297818 | 0.002060171
1.302801 | 0.002530101 | 1.30281 | 0.002575196 | 1.30281 | 0.002115692
1.307804 | 0.002624908 | 1.307808 | 0.002659318 | 1.307813 | 0.002219168
1.312798 | 0.00265726 | 1.3128 | 0.002773747 | 1.312804 | 0.0023104
1.317801 | 0.002762241 | 1.317804 | 0.00282705 | 1.317804 | 0.002440116
1.322802 | 0.002766072 | 1.322809 | 0.002885652 | 1.32281 | 0.002522945
1.327792 | 0.002812293 | 1.327797 | 0.002990304 | 1.327798 | 0.002591277
1.332791 | 0.002912864 | 1.332793 | 0.003059369 | 1.332791 | 0.002728374
1.337794 | 0.002887098 | 1.337793 | 0.003139782 | 1.337798 | 0.002778757
1.342794 | 0.002987337 | 1.34279 | 0.003206162 | 1.342796 | 0.002918457
1.347785 | 0.00309825 | 1.34779 | 0.003261904 | 1.347793 | 0.002991298
1.352782 | 0.003169599 | 1.352781 | 0.003373709 | 1.352784 | 0.003145986
1.357784 | 0.003265338 | 1.357781 | 0.003468055 | 1.357786 | 0.003217717
1.362782 | 0.003377448 | 1.362774 | 0.003566819 | 1.362777 | 0.003385264
1.367774 | 0.003464062 | 1.367767 | 0.003677653 | 1.367774 | 0.003447572
1.37277 | 0.003537111 | 1.372763 | 0.003780884 | 1.372771 | 0.003626378
1.377771 | 0.003660955 | 1.377764 | 0.003926117 | 1.377768 | 0.003749888
1.382775 | 0.003751361 | 1.382768 | 0.004038244 | 1.382768 | 0.003822163
1.387764 | 0.003955018 | 1.387767 | 0.004183032 | 1.387767 | 0.004000281
1.392761 | 0.004056449 | 1.392753 | 0.004296898 | 1.392756 | 0.004219341
1.397766 | 0.00418465 | 1.397764 | 0.004491971 | 1.397761 | 0.004417113
1.402762 | 0.004316927 | 1.402755 | 0.004673593 | 1.402755 | 0.00459264
1.407761 | 0.004520354 | 1.407757 | 0.00482808 | 1.407752 | 0.004836537
1.412755 | 0.004692799 | 1.412746 | 0.005074802 | 1.412738 | 0.005077035
1.417737 | 0.004981456 | 1.417732 | 0.00530796 | 1.417724 | 0.00538584
1.422735 | 0.005279443 | 1.422729 | 0.005582837 | 1.422714 | 0.005711139
1.427737 | 0.005499732 | 1.427732 | 0.005950612 | 1.42772 | 0.00606283
1.432726 | 0.00586974 | 1.43272 | 0.006252919 | 1.432707 | 0.00646308
1.437719 | 0.006204587 | 1.437715 | 0.006643267 | 1.437702 | 0.006844265
1.442712 | 0.006543997 | 1.442698 | 0.007034841 | 1.442686 | 0.007306856
1.447697 | 0.006813028 | 1.447688 | 0.007356394 | 1.447666 | 0.007656873
1.452682 | 0.007161621 | 1.452669 | 0.007775265 | 1.452657 | 0.007987436
1.457685 | 0.007484473 | 1.457679 | 0.008059159 | 1.457661 | 0.008317739
1.46268 | 0.00774155 | 1.462667 | 0.00833785 | 1.462652 | 0.008613852
1.46768 | 0.008072841 | 1.467667 | 0.008691831 | 1.467651 | 0.008818444
1.472662 | 0.00834469 | 1.472656 | 0.009067197 | 1.472639 | 0.009198005
1.477665 | 0.008658392 | 1.477654 | 0.00937951 | 1.477634 | 0.00955911
1.482659 | 0.009028762 | 1.482647 | 0.009766082 | 1.48263 | 0.01000062
1.487645 | 0.00942541 | 1.487629 | 0.01026955 | 1.487621 | 0.01046754
1.492628 | 0.009941881 | 1.492616 | 0.01074822 | 1.492599 | 0.0110408
1.49762 | 0.01051733 | 1.497612 | 0.01133914 | 1.497594 | 0.01162189
1.502604 | 0.01121707 | 1.5026 | 0.01207916 | 1.502575 | 0.0123759
1.507595 | 0.01200587 | 1.507585 | 0.01291635 | 1.507566 | 0.01310704
1.512568 | 0.01293366 | 1.51256 | 0.01379206 | 1.512543 | 0.01396042
1.517551 | 0.01394341 | 1.517547 | 0.01483719 | 1.517528 | 0.01489945
1.522523 | 0.01514352 | 1.522514 | 0.01601821 | 1.522503 | 0.01594312
1.527501 | 0.01636187 | 1.527495 | 0.01728 | 1.527481 | 0.01706231
1.532469 | 0.01778182 | 1.532457 | 0.01867039 | 1.532451 | 0.01835726
1.537446 | 0.01928879 | 1.537436 | 0.02014596 | 1.537434 | 0.01962548
1.542407 | 0.02080869 | 1.542406 | 0.0217215 | 1.542407 | 0.02103368
1.547379 | 0.02242103 | 1.547362 | 0.02346504 | 1.547383 | 0.02247108
1.552344 | 0.02408916 | 1.552326 | 0.02520771 | 1.552341 | 0.02405364
1.557322 | 0.02575015 | 1.55731 | 0.02691948 | 1.557329 | 0.02552967
1.562284 | 0.02739695 | 1.562273 | 0.02855621 | 1.56229 | 0.02707818
1.567262 | 0.02903534 | 1.567247 | 0.03015666 | 1.567266 | 0.02863011
1.572222 | 0.03060093 | 1.572214 | 0.03171608 | 1.572232 | 0.03019909
1.577182 | 0.03228375 | 1.57718 | 0.03323802 | 1.57719 | 0.03180063
1.582145 | 0.0339828 | 1.582137 | 0.03484313 | 1.582154 | 0.03352651
1.587123 | 0.03601557 | 1.587122 | 0.03659638 | 1.587129 | 0.03552745
1.592071 | 0.03832148 | 1.592078 | 0.03858584 | 1.592078 | 0.03780501
1.59702 | 0.04114866 | 1.597032 | 0.04102383 | 1.597029 | 0.04054876
1.601951 | 0.04458081 | 1.601975 | 0.04398493 | 1.601953 | 0.04412954
1.606854 | 0.04896211 | 1.606887 | 0.04777461 | 1.60685 | 0.0485413
1.611743 | 0.05421499 | 1.611794 | 0.05225116 | 1.611745 | 0.05382856
1.616631 | 0.06040483 | 1.616702 | 0.05770774 | 1.616632 | 0.0602941
1.621489 | 0.06766262 | 1.621576 | 0.06404841 | 1.621484 | 0.06789469
1.626336 | 0.07614453 | 1.626437 | 0.07144641 | 1.626316 | 0.07681066
1.631141 | 0.08575261 | 1.631267 | 0.07973846 | 1.631108 | 0.0871217
1.635937 | 0.09675021 | 1.63609 | 0.08923529 | 1.635881 | 0.09904992
1.640702 | 0.1088921 | 1.640881 | 0.09990362 | 1.640621 | 0.1123367
1.645441 | 0.1223021 | 1.645657 | 0.1115085 | 1.645337 | 0.127176
1.650149 | 0.137017 | 1.650401 | 0.1243305 | 1.650013 | 0.1437177
1.65484 | 0.1530152 | 1.65514 | 0.1381197 | 1.654665 | 0.1618969
1.659502 | 0.1703605 | 1.659845 | 0.1530466 | 1.659274 | 0.1817605
1.664139 | 0.1893143 | 1.664541 | 0.1691345 | 1.663862 | 0.2032249
1.668742 | 0.2093365 | 1.669195 | 0.1865256 | 1.668409 | 0.2261509
1.673337 | 0.2305515 | 1.673845 | 0.2047789 | 1.672933 | 0.250884
1.67789 | 0.2531958 | 1.678467 | 0.2240192 | 1.677417 | 0.2771962
1.682424 | 0.277147 | 1.683072 | 0.2445306 | 1.681883 | 0.3049749
1.686934 | 0.3023935 | 1.687645 | 0.2661042 | 1.686309 | 0.3342401
1.691427 | 0.3288536 | 1.69221 | 0.2887888 | 1.690711 | 0.3651549
1.695885 | 0.3565542 | 1.696752 | 0.3124418 | 1.695084 | 0.3974259
1.700325 | 0.3857061 | 1.701285 | 0.3370318 | 1.699438 | 0.4309888
1.704735 | 0.4159498 | 1.705779 | 0.362804 | 1.703755 | 0.4660109
1.709142 | 0.4473566 | 1.710265 | 0.3896028 | 1.708069 | 0.5021907
1.713499 | 0.4800446 | 1.714722 | 0.417367 | 1.712333 | 0.5396005
1.717855 | 0.5139172 | 1.719175 | 0.4459417 | 1.716598 | 0.5779642
1.722166 | 0.5489384 | 1.723593 | 0.4756721 | 1.720836 | 0.6172694
1.726462 | 0.5851562 | 1.727997 | 0.5063294 | 1.725044 | 0.6579278
1.730735 | 0.6224348 | 1.732379 | 0.5377446 | 1.72923 | 0.6996138
1.735003 | 0.660946 | 1.736767 | 0.570421 | 1.733421 | 0.7422618
1.739234 | 0.7004905 | 1.741109 | 0.6038564 | 1.737578 | 0.7857748
1.743448 | 0.7410978 | 1.745452 | 0.6378343 | 1.741714 | 0.8303617
1.747634 | 0.782697 | 1.74976 | 0.6732039 | 1.74583 | 0.8758346
1.75181 | 0.8251184 | 1.754059 | 0.7090491 | 1.749927 | 0.9222899
1.755952 | 0.869039 | 1.758339 | 0.7460266 | 1.754022 | 0.9686296
1.760109 | 0.9132286 | 1.762621 | 0.7836824 | 1.758112 | 1.016249
1.764222 | 0.9587264 | 1.766881 | 0.8219533 | 1.762218 | 1.062072
1.768334 | 1.00498 | 1.771117 | 0.8613834 | 1.76629 | 1.110385
1.772413 | 1.052154 | 1.775337 | 0.9013756 | 1.770338 | 1.159219
1.776485 | 1.100161 | 1.779555 | 0.9420646 | 1.774378 | 1.209087
1.780539 | 1.148997 | 1.783752 | 0.9833922 | 1.778407 | 1.258931
1.784585 | 1.198326 | 1.787941 | 1.025355 | 1.782456 | 1.30831
1.78861 | 1.24828 | 1.792114 | 1.068071 | 1.786463 | 1.359137
1.79263 | 1.299088 | 1.796276 | 1.111249 | 1.790504 | 1.409136
1.796636 | 1.350172 | 1.800414 | 1.15524 | 1.794513 | 1.459953
1.800639 | 1.402164 | 1.804568 | 1.199518 | 1.798514 | 1.511706
1.804631 | 1.453873 | 1.808687 | 1.244383 | 1.802504 | 1.563706
1.808622 | 1.506106 | 1.812812 | 1.289915 | 1.806497 | 1.615809
1.812592 | 1.558854 | 1.81692 | 1.335622 | 1.810471 | 1.668412
1.816569 | 1.611925 | 1.821026 | 1.381854 | 1.814441 | 1.721537
1.820525 | 1.665278 | 1.825112 | 1.428645 | 1.818414 | 1.774411
1.824501 | 1.718494 | 1.829215 | 1.475466 | 1.822677 | 1.812633
1.828461 | 1.772073 | 1.83328 | 1.52352 | 1.826655 | 1.865252
1.832425 | 1.825779 | 1.837352 | 1.571863 | 1.830607 | 1.919588
1.836368 | 1.880024 | 1.841397 | 1.620919 | 1.834535 | 1.974671
1.840336 | 1.934034 | 1.845432 | 1.671322 | 1.838479 | 2.029821
1.844255 | 1.989333 | 1.849436 | 1.722478 | 1.842409 | 2.084534
1.848197 | 2.044474 | 1.853427 | 1.775093 | 1.846344 | 2.14004
1.8521 | 2.10067 | 1.857364 | 1.829334 | 1.850244 | 2.196204
1.856003 | 2.157032 | 1.861266 | 1.885697 | 1.854112 | 2.254237
1.859874 | 2.214968 | 1.865133 | 1.944092 | 1.858015 | 2.310749
1.863752 | 2.273877 | 1.868963 | 2.005255 | 1.861867 | 2.370699
1.867567 | 2.334652 | 1.872454 | 2.082771 | 1.865511 | 2.440506
1.871358 | 2.397215 | 1.876141 | 2.150924 | 1.869132 | 2.512105
1.875113 | 2.461115 | 1.879727 | 2.22375 | 1.87264 | 2.588642
1.878793 | 2.52934 | 1.884426 | 2.239078 | 1.875946 | 2.675911
1.882391 | 2.601459 | 1.887751 | 2.325336 | 1.879153 | 2.768491
1.885934 | 2.677171 | 1.89088 | 2.422232 | 1.88218 | 2.870589
1.889343 | 2.759104 | 1.893838 | 2.527634 | 1.885275 | 2.968858
1.892695 | 2.844808 | 1.896631 | 2.6419 | 1.887972 | 3.088364
1.895837 | 2.940382 | 1.899247 | 2.764897 | 1.89047 | 3.217344
1.898856 | 3.042915 | 1.901724 | 2.895387 | 1.892803 | 3.355271

## jbs105-z2-2 (4-3-11)
E - iR V vs. RHE | Trial 1 J ECSA (mA/cm^2) | Trial 2 E - iR V vs. RHE | Trial 2 J ECSA (mA/cm^2) | Trial 3 E - iR V vs. RHE | Trial 3 J ECSA (mA/cm^2)
1.164041 | 0.00836233 | 1.1641 | 0.002977114 | 1.164117 | 0.002452047
1.167764 | 0.008766699 | 1.167811 | 0.004446369 | 1.16783 | 0.003923712
1.172771 | 0.008452492 | 1.172813 | 0.004934441 | 1.172819 | 0.004499619
1.177774 | 0.008226516 | 1.177803 | 0.005141669 | 1.177815 | 0.004712955
1.182787 | 0.00790195 | 1.182812 | 0.005410975 | 1.182818 | 0.004890238
1.187778 | 0.007570385 | 1.187804 | 0.005440864 | 1.187813 | 0.005050089
1.192785 | 0.007458969 | 1.192804 | 0.005567985 | 1.192807 | 0.005168732
1.197791 | 0.00730419 | 1.197809 | 0.005447782 | 1.197812 | 0.005195842
1.202787 | 0.007218046 | 1.202807 | 0.00543649 | 1.202813 | 0.005150945
1.207775 | 0.007036703 | 1.207791 | 0.00545394 | 1.207797 | 0.005209726
1.212775 | 0.006825527 | 1.212789 | 0.005438909 | 1.212796 | 0.0051481
1.217776 | 0.006755563 | 1.217791 | 0.005465963 | 1.217796 | 0.005150024
1.222784 | 0.006647361 | 1.222796 | 0.005410805 | 1.222804 | 0.005064225
1.227787 | 0.006529032 | 1.227807 | 0.005224298 | 1.227807 | 0.005049159
1.232785 | 0.006540254 | 1.2328 | 0.005361756 | 1.232802 | 0.005108071
1.237788 | 0.006409339 | 1.2378 | 0.005306637 | 1.237804 | 0.00509241
1.242796 | 0.006243331 | 1.242801 | 0.005303968 | 1.242808 | 0.005012398
1.247792 | 0.00612042 | 1.2478 | 0.005347066 | 1.247802 | 0.005140611
1.252789 | 0.006194841 | 1.252795 | 0.005333502 | 1.252801 | 0.005050367
1.257789 | 0.00625889 | 1.257795 | 0.005336479 | 1.257804 | 0.005060381
1.26279 | 0.006076483 | 1.262795 | 0.005342358 | 1.262797 | 0.00508041
1.26779 | 0.006194373 | 1.267794 | 0.005197448 | 1.267799 | 0.005163335
1.272791 | 0.006073177 | 1.272794 | 0.005202008 | 1.272802 | 0.005157568
1.277791 | 0.006137478 | 1.277795 | 0.005382538 | 1.277798 | 0.005194367
1.282795 | 0.006080619 | 1.2828 | 0.005376143 | 1.282803 | 0.005256583
1.287788 | 0.006062214 | 1.287792 | 0.005449155 | 1.287793 | 0.005371751
1.292785 | 0.006108805 | 1.292786 | 0.005510325 | 1.29279 | 0.005413882
1.297797 | 0.006022742 | 1.297797 | 0.005551294 | 1.2978 | 0.005499953
1.302794 | 0.00607407 | 1.302791 | 0.005591724 | 1.302796 | 0.005564367
1.307795 | 0.006105674 | 1.307798 | 0.005604116 | 1.307801 | 0.00555397
1.312791 | 0.006117442 | 1.312794 | 0.00568464 | 1.312796 | 0.005641096
1.317789 | 0.006231934 | 1.317794 | 0.005723128 | 1.317801 | 0.005700382
1.322791 | 0.00639082 | 1.322795 | 0.005802443 | 1.322802 | 0.005773814
1.327782 | 0.006351069 | 1.327794 | 0.005850568 | 1.327793 | 0.005900473
1.332783 | 0.006465985 | 1.332782 | 0.005954662 | 1.332787 | 0.005995777
1.337783 | 0.006510702 | 1.33779 | 0.006043613 | 1.33779 | 0.006041872
1.342784 | 0.00653341 | 1.342783 | 0.006124473 | 1.342791 | 0.00608718
1.34778 | 0.006597352 | 1.34778 | 0.006284196 | 1.347789 | 0.006175575
1.352776 | 0.006622744 | 1.352777 | 0.006331831 | 1.352783 | 0.006350356
1.357777 | 0.006709759 | 1.357779 | 0.006306592 | 1.357783 | 0.00635466
1.36277 | 0.006855719 | 1.362769 | 0.006484956 | 1.362783 | 0.00646116
1.367774 | 0.006980579 | 1.367771 | 0.006581768 | 1.367778 | 0.006614364
1.372765 | 0.007153282 | 1.372769 | 0.006727137 | 1.37277 | 0.006670361
1.377767 | 0.007228491 | 1.377769 | 0.006754634 | 1.377771 | 0.006775351
1.382768 | 0.007315894 | 1.382774 | 0.006830372 | 1.382772 | 0.006942552
1.387764 | 0.007463547 | 1.387766 | 0.007011723 | 1.38777 | 0.007001942
1.392757 | 0.00757111 | 1.39276 | 0.007236291 | 1.392764 | 0.007242364
1.39777 | 0.007680816 | 1.397773 | 0.007333538 | 1.39777 | 0.00740281
1.402767 | 0.007917527 | 1.402771 | 0.007438442 | 1.402769 | 0.007541446
1.407768 | 0.008071702 | 1.407768 | 0.007791121 | 1.407769 | 0.007918401
1.412764 | 0.008269485 | 1.412765 | 0.007985224 | 1.412762 | 0.008291769
1.417751 | 0.008587988 | 1.417748 | 0.008442666 | 1.417754 | 0.008573566
1.422746 | 0.008894241 | 1.422746 | 0.009040099 | 1.422749 | 0.009029826
1.427746 | 0.00928358 | 1.427744 | 0.009744413 | 1.427751 | 0.009792747
1.432741 | 0.00974672 | 1.432728 | 0.01080131 | 1.432734 | 0.01078347
1.437738 | 0.01047431 | 1.437722 | 0.01219511 | 1.437724 | 0.01225337
1.442719 | 0.01154392 | 1.442694 | 0.01422033 | 1.442696 | 0.01408947
1.4477 | 0.012955 | 1.44766 | 0.01677614 | 1.447668 | 0.0165822
1.452678 | 0.01480841 | 1.452625 | 0.01992612 | 1.452635 | 0.01956129
1.457665 | 0.01749784 | 1.457603 | 0.02351633 | 1.457612 | 0.02309709
1.462627 | 0.02108394 | 1.462559 | 0.02734844 | 1.462571 | 0.02669689
1.467585 | 0.02582387 | 1.46753 | 0.03080922 | 1.467542 | 0.03026864
1.472532 | 0.03056759 | 1.472499 | 0.03354813 | 1.472508 | 0.03308823
1.477496 | 0.03485019 | 1.477496 | 0.03479293 | 1.477497 | 0.0348097
1.482464 | 0.0380055 | 1.482496 | 0.03461308 | 1.482496 | 0.0348773
1.487442 | 0.03994708 | 1.487509 | 0.03292322 | 1.487507 | 0.03343205
1.492432 | 0.04031516 | 1.492532 | 0.03004926 | 1.492526 | 0.03080924
1.497452 | 0.03908932 | 1.497566 | 0.02683051 | 1.49756 | 0.02739591
1.502472 | 0.0368271 | 1.502594 | 0.02358294 | 1.502597 | 0.02395175
1.507504 | 0.0338256 | 1.507629 | 0.02089458 | 1.507627 | 0.02116002
1.512528 | 0.0307071 | 1.512637 | 0.01878351 | 1.512638 | 0.01899485
1.517558 | 0.02792235 | 1.517655 | 0.01749493 | 1.517652 | 0.01755797
1.522569 | 0.02575882 | 1.52266 | 0.01643169 | 1.522652 | 0.01673958
1.527591 | 0.02416413 | 1.527669 | 0.01601239 | 1.527659 | 0.01633621
1.532597 | 0.02318723 | 1.532662 | 0.01604391 | 1.532651 | 0.01633182
1.537603 | 0.0229089 | 1.537658 | 0.01648427 | 1.537652 | 0.01687384
1.542597 | 0.02338296 | 1.542654 | 0.01722901 | 1.54264 | 0.01777433
1.547584 | 0.02458422 | 1.547641 | 0.01845738 | 1.547629 | 0.01909991
1.552556 | 0.02676097 | 1.552623 | 0.02015461 | 1.552607 | 0.02092285
1.557542 | 0.02966087 | 1.557607 | 0.02261985 | 1.557593 | 0.02346758
1.5625 | 0.03365435 | 1.562574 | 0.02565642 | 1.562556 | 0.02674187
1.567458 | 0.03902274 | 1.567543 | 0.02977928 | 1.567525 | 0.03095626
1.572382 | 0.045909 | 1.572486 | 0.03513292 | 1.572463 | 0.03638683
1.577295 | 0.05434358 | 1.57741 | 0.04191794 | 1.577389 | 0.04339576
1.582189 | 0.06507482 | 1.582325 | 0.050471 | 1.582298 | 0.05223078
1.587076 | 0.07828015 | 1.587229 | 0.06121305 | 1.587209 | 0.06299356
1.591913 | 0.09454199 | 1.592098 | 0.07444062 | 1.592075 | 0.07629726
1.596728 | 0.1144289 | 1.596948 | 0.09068327 | 1.59692 | 0.09269312
1.601496 | 0.1384142 | 1.601754 | 0.1109701 | 1.601723 | 0.1127746
1.6062 | 0.1671895 | 1.606505 | 0.1351764 | 1.606483 | 0.1368105
1.610862 | 0.2019791 | 1.611211 | 0.1646822 | 1.611199 | 0.1654357
1.61549 | 0.2425604 | 1.615884 | 0.2002583 | 1.615881 | 0.2003449
1.620029 | 0.2897344 | 1.620483 | 0.2414806 | 1.620481 | 0.2409055
1.624514 | 0.3442144 | 1.625026 | 0.2896105 | 1.625041 | 0.2878372
1.628903 | 0.4070099 | 1.629487 | 0.3454076 | 1.629519 | 0.341291
1.633232 | 0.477478 | 1.633877 | 0.4090391 | 1.633936 | 0.4027678
1.637479 | 0.555982 | 1.63819 | 0.4806694 | 1.638275 | 0.4716279
1.641633 | 0.6440891 | 1.642425 | 0.5606248 | 1.642536 | 0.5482331
1.645701 | 0.7410134 | 1.646563 | 0.6499211 | 1.646712 | 0.6336433
1.649692 | 0.8468889 | 1.650631 | 0.7474589 | 1.65083 | 0.7261232
1.653592 | 0.9610415 | 1.654606 | 0.853762 | 1.654845 | 0.8277924
1.657421 | 1.083274 | 1.658514 | 0.9683441 | 1.658807 | 0.9368938
1.661147 | 1.214851 | 1.662313 | 1.092207 | 1.662663 | 1.055156
1.664799 | 1.355344 | 1.666058 | 1.223672 | 1.666468 | 1.180333
1.668369 | 1.503421 | 1.669709 | 1.363745 | 1.670197 | 1.31222
1.671874 | 1.659719 | 1.6733 | 1.511189 | 1.673836 | 1.453684
1.675294 | 1.823864 | 1.676795 | 1.667078 | 1.67738 | 1.604992
1.67865 | 1.995991 | 1.680224 | 1.831014 | 1.680909 | 1.758702
1.681925 | 2.175267 | 1.683594 | 2.000857 | 1.684336 | 1.9227
1.685147 | 2.361334 | 1.686895 | 2.178351 | 1.687735 | 2.089675
1.688302 | 2.552895 | 1.690116 | 2.362859 | 1.691051 | 2.264884
1.691404 | 2.751569 | 1.6933 | 2.553584 | 1.694306 | 2.44777
1.694435 | 2.956415 | 1.696406 | 2.750452 | 1.697519 | 2.633209
1.697416 | 3.167799 | 1.699499 | 2.9497 | 1.700688 | 2.824805
1.700314 | 3.386086 | 1.702519 | 3.155454 | 1.703723 | 3.028931
1.703205 | 3.605236 | 1.705451 | 3.370772 | 1.706769 | 3.231483
1.706035 | 3.830781 | 1.708373 | 3.58644 | 1.709761 | 3.440104
1.708821 | 4.063026 | 1.711267 | 3.807437 | 1.712756 | 3.651014
1.711553 | 4.2988 | 1.714073 | 4.035516 | 1.715655 | 3.869838
1.71429 | 4.535037 | 1.716882 | 4.264546 | 1.718531 | 4.091409
1.716947 | 4.778461 | 1.71959 | 4.502455 | 1.721396 | 4.313356
1.719574 | 5.025433 | 1.72236 | 4.734514 | 1.724185 | 4.543443
1.72218 | 5.274532 | 1.725044 | 4.975144 | 1.726992 | 4.771051
1.724731 | 5.531059 | 1.727695 | 5.22155 | 1.729768 | 5.004182
1.727312 | 5.782039 | 1.730353 | 5.465036 | 1.732478 | 5.241848
1.729861 | 6.038457 | 1.732975 | 5.713657 | 1.735205 | 5.479972
1.732382 | 6.296258 | 1.735523 | 5.968447 | 1.73791 | 5.718498
1.734885 | 6.556614 | 1.738104 | 6.220915 | 1.740597 | 5.960068
1.737342 | 6.821248 | 1.740663 | 6.475057 | 1.743033 | 6.226751
1.739844 | 7.082043 | 1.743156 | 6.736809 | 1.745675 | 6.473747
1.742274 | 7.349475 | 1.745768 | 6.985136 | 1.748279 | 6.722549
1.744678 | 7.620148 | 1.748265 | 7.246011 | 1.750944 | 6.966368
1.747122 | 7.885823 | 1.750825 | 7.500197 | 1.753482 | 7.222432
1.749517 | 8.157893 | 1.753329 | 7.760971 | 1.756069 | 7.474408
1.751921 | 8.42774 | 1.755855 | 8.017905 | 1.758623 | 7.728442
1.754302 | 8.701276 | 1.758336 | 8.281293 | 1.761242 | 7.977343
1.756627 | 8.979064 | 1.760761 | 8.548822 | 1.763768 | 8.234351
1.759054 | 9.247508 | 1.763241 | 8.811713 | 1.766387 | 8.482597
1.761525 | 9.510634 | 1.765769 | 9.069034 | 1.768955 | 8.735514
1.763934 | 9.780878 | 1.768001 | 9.358046 | 1.771533 | 8.98854
1.766279 | 10.05699 | 1.770217 | 9.647822 | 1.774139 | 9.237183
1.768671 | 10.33007 | 1.772618 | 9.919143 | 1.77671 | 9.491208
1.771102 | 10.59699 | 1.775084 | 10.18267 | 1.779229 | 9.748913
1.773492 | 10.87022 | 1.777614 | 10.44093 | 1.781851 | 9.998151
1.775422 | 11.1896 | 1.78002 | 10.71015 | 1.784175 | 10.27621
1.777921 | 11.45099 | 1.782435 | 10.98108 | 1.786702 | 10.53476
1.780409 | 11.71254 | 1.784953 | 11.23862 | 1.789228 | 10.79209
1.782677 | 11.99596 | 1.787431 | 11.50111 | 1.791802 | 11.04413
1.784939 | 12.28126 | 1.789985 | 11.75531 | 1.793754 | 11.36141
1.787362 | 12.55146 | 1.792511 | 12.01486 | 1.796361 | 11.61243
1.789748 | 12.8231 | 1.794801 | 12.29686 | 1.799022 | 11.8556
1.792222 | 13.08671 | 1.797422 | 12.54487 | 1.801535 | 12.11505
1.794673 | 13.35102 | 1.799767 | 12.82159 | 1.80413 | 12.3653
1.797078 | 13.62189 | 1.802329 | 13.07501 | 1.806806 | 12.60761
1.799525 | 13.88733 | 1.804302 | 13.38988 | 1.808999 | 12.90017
1.801434 | 14.21035 | 1.806711 | 13.66107 | 1.811385 | 13.17305
1.803524 | 14.51344 | 1.809466 | 13.89488 | 1.813779 | 13.44381
1.806055 | 14.77181 | 1.812284 | 14.12363 | 1.816018 | 13.73285
1.808492 | 15.03835 | 1.814862 | 14.37531 | 1.818904 | 13.95272
1.811031 | 15.29557 | 1.817313 | 14.64111 | 1.822513 | 14.09894

## jbs091-z1 (4-3-11)
Trial 1 E - iR V vs. RHE | Trial 1 J ECSA (mA/cm^2) | Trial 2 E - iR V vs. RHE | Trial 2 J ECSA (mA/cm^2) | Trial 3 E - iR V vs. RHE | Trial 3 J ECSA (mA/cm^2)
1.163978 | 0.006683918 | 1.164142 | -0.001560997 | 1.164171 | -0.00230208
1.1677 | 0.006958893 | 1.167816 | 0.0008383482 | 1.16785 | 0.0001411818
1.172696 | 0.00688853 | 1.172797 | 0.001927037 | 1.172818 | 0.001392899
1.177701 | 0.006594479 | 1.177781 | 0.002552577 | 1.177805 | 0.002078207
1.182713 | 0.00645491 | 1.182777 | 0.003054845 | 1.182803 | 0.002580341
1.187713 | 0.00633835 | 1.187767 | 0.003326977 | 1.187794 | 0.002908786
1.192713 | 0.006229887 | 1.192759 | 0.003497744 | 1.192779 | 0.00321937
1.19772 | 0.006092798 | 1.197765 | 0.003639967 | 1.197788 | 0.003310618
1.202721 | 0.005936113 | 1.202764 | 0.003709337 | 1.202778 | 0.003484654
1.207712 | 0.005765553 | 1.207746 | 0.003774907 | 1.207763 | 0.00363834
1.212713 | 0.005614558 | 1.212744 | 0.003866364 | 1.212754 | 0.00369376
1.217714 | 0.005685882 | 1.217744 | 0.003828316 | 1.217759 | 0.003697039
1.222724 | 0.00557441 | 1.222748 | 0.003905733 | 1.222764 | 0.003738251
1.227728 | 0.005440686 | 1.227751 | 0.00388169 | 1.227762 | 0.003853639
1.232728 | 0.005382461 | 1.232755 | 0.004022867 | 1.232766 | 0.003830145
1.23773 | 0.005266219 | 1.237756 | 0.003936025 | 1.237762 | 0.003904782
1.242735 | 0.00530633 | 1.242752 | 0.004004901 | 1.242764 | 0.003923458
1.247735 | 0.00514363 | 1.247748 | 0.004012553 | 1.247757 | 0.003988502
1.252732 | 0.005126429 | 1.252745 | 0.004070147 | 1.252756 | 0.004005419
1.257735 | 0.005137597 | 1.257753 | 0.004031123 | 1.257759 | 0.004066251
1.262733 | 0.005229217 | 1.262745 | 0.004055188 | 1.262755 | 0.00408571
1.267731 | 0.005208167 | 1.267747 | 0.004127177 | 1.267752 | 0.004170532
1.272728 | 0.005157734 | 1.27274 | 0.00415777 | 1.272751 | 0.00424417
1.277731 | 0.005194787 | 1.277748 | 0.004150838 | 1.277755 | 0.004249993
1.282734 | 0.005208278 | 1.282746 | 0.004361257 | 1.28275 | 0.004345309
1.287729 | 0.005240427 | 1.287741 | 0.004338835 | 1.287744 | 0.004406472
1.292728 | 0.005214512 | 1.292737 | 0.004384571 | 1.292741 | 0.004480163
1.297736 | 0.00528125 | 1.297748 | 0.00441321 | 1.297749 | 0.0045693
1.302731 | 0.005326872 | 1.302743 | 0.004501218 | 1.302746 | 0.004607708
1.307739 | 0.005281035 | 1.307746 | 0.004628361 | 1.307753 | 0.004599299
1.312726 | 0.005350541 | 1.312742 | 0.004659361 | 1.312747 | 0.004688815
1.317728 | 0.005494198 | 1.317737 | 0.004802039 | 1.317748 | 0.004800151
1.322733 | 0.005523048 | 1.322745 | 0.004826801 | 1.322747 | 0.004991824
1.327727 | 0.005633435 | 1.327733 | 0.004925621 | 1.327738 | 0.005121936
1.332722 | 0.005686431 | 1.332731 | 0.005097245 | 1.332734 | 0.005145525
1.337725 | 0.005731866 | 1.337728 | 0.005217783 | 1.337735 | 0.005309258
1.342725 | 0.005812106 | 1.342724 | 0.005358407 | 1.342735 | 0.005433638
1.347719 | 0.005924947 | 1.347722 | 0.005563193 | 1.347726 | 0.005572596
1.352709 | 0.006097582 | 1.352719 | 0.005590425 | 1.35272 | 0.005736391
1.357711 | 0.006235248 | 1.357714 | 0.005738579 | 1.357717 | 0.005873968
1.362702 | 0.006353055 | 1.362707 | 0.005931197 | 1.362715 | 0.006029248
1.367696 | 0.006511411 | 1.367705 | 0.006151687 | 1.367711 | 0.006234738
1.372692 | 0.006756248 | 1.372696 | 0.006300106 | 1.372696 | 0.006492511
1.377694 | 0.006845163 | 1.377692 | 0.006658992 | 1.377694 | 0.006803049
1.382692 | 0.007098347 | 1.382688 | 0.006930448 | 1.382694 | 0.007012941
1.387679 | 0.007327595 | 1.387684 | 0.007200733 | 1.387681 | 0.007499646
1.392674 | 0.007613912 | 1.392671 | 0.007577791 | 1.392668 | 0.007830359
1.397681 | 0.008001782 | 1.397672 | 0.008104542 | 1.397671 | 0.008312239
1.402668 | 0.00831379 | 1.402659 | 0.008553369 | 1.402657 | 0.008934533
1.407662 | 0.008755949 | 1.407649 | 0.009349022 | 1.407648 | 0.009737914
1.41265 | 0.009350372 | 1.412619 | 0.01033929 | 1.412618 | 0.01073132
1.417631 | 0.009935209 | 1.417591 | 0.01165499 | 1.417584 | 0.01211736
1.422611 | 0.01082431 | 1.422552 | 0.0134982 | 1.422546 | 0.01399674
1.427603 | 0.01183611 | 1.427505 | 0.01618421 | 1.427496 | 0.01681977
1.43257 | 0.01331422 | 1.432427 | 0.02000726 | 1.432415 | 0.02085599
1.437534 | 0.01519298 | 1.437334 | 0.02483901 | 1.437328 | 0.02556509
1.442477 | 0.01777771 | 1.44224 | 0.0294414 | 1.44224 | 0.02956639
1.447396 | 0.02148927 | 1.447188 | 0.03164889 | 1.44719 | 0.03151226
1.452292 | 0.02658125 | 1.45217 | 0.03211572 | 1.452176 | 0.03190447
1.45718 | 0.03265045 | 1.457195 | 0.03180566 | 1.457189 | 0.03171677
1.46208 | 0.03766506 | 1.462201 | 0.03119533 | 1.4622 | 0.03115367
1.467053 | 0.03915697 | 1.467218 | 0.03048542 | 1.467221 | 0.03043286
1.472064 | 0.03829244 | 1.472233 | 0.02955246 | 1.472225 | 0.02967668
1.477097 | 0.03669048 | 1.477255 | 0.02872259 | 1.477252 | 0.02882249
1.482138 | 0.03502225 | 1.482279 | 0.02772608 | 1.48227 | 0.0279538
1.487167 | 0.03335651 | 1.487294 | 0.02654858 | 1.487289 | 0.0267389
1.492189 | 0.03186149 | 1.492314 | 0.02520292 | 1.492309 | 0.02547896
1.497222 | 0.0303397 | 1.497347 | 0.02378871 | 1.497337 | 0.02406904
1.502254 | 0.02879545 | 1.50237 | 0.02249207 | 1.502365 | 0.02262197
1.507283 | 0.02733533 | 1.507399 | 0.02110239 | 1.507392 | 0.02123129
1.512298 | 0.0260073 | 1.512412 | 0.0199831 | 1.512407 | 0.02020292
1.517322 | 0.02502401 | 1.517434 | 0.01918994 | 1.517433 | 0.01929503
1.522331 | 0.02433329 | 1.522436 | 0.01870878 | 1.522434 | 0.01874378
1.527339 | 0.02393091 | 1.527441 | 0.01860729 | 1.527442 | 0.01855587
1.532334 | 0.02391075 | 1.532428 | 0.01884945 | 1.532429 | 0.01884138
1.53733 | 0.02452112 | 1.537415 | 0.01971458 | 1.537413 | 0.01984739
1.542302 | 0.02581093 | 1.542383 | 0.0212682 | 1.542385 | 0.02143193
1.547265 | 0.02776017 | 1.547336 | 0.02359376 | 1.547339 | 0.02368094
1.552199 | 0.03081583 | 1.552269 | 0.02676013 | 1.552268 | 0.0269505
1.557129 | 0.03497796 | 1.557199 | 0.03106946 | 1.557195 | 0.03126985
1.562012 | 0.04065796 | 1.562076 | 0.03671214 | 1.562077 | 0.03702957
1.566873 | 0.0479841 | 1.566947 | 0.0439367 | 1.56694 | 0.04428046
1.571684 | 0.05735606 | 1.571755 | 0.05312619 | 1.571753 | 0.05346004
1.576434 | 0.06940542 | 1.57652 | 0.06454569 | 1.576522 | 0.06493102
1.581135 | 0.08425503 | 1.581239 | 0.0786936 | 1.581239 | 0.07913744
1.585794 | 0.1023502 | 1.585914 | 0.09591685 | 1.585914 | 0.09629933
1.590361 | 0.1243599 | 1.590497 | 0.1166832 | 1.590498 | 0.1169704
1.594847 | 0.150591 | 1.595014 | 0.1414285 | 1.595023 | 0.1414358
1.599238 | 0.1812219 | 1.599434 | 0.170809 | 1.599446 | 0.1704833
1.603522 | 0.216744 | 1.60375 | 0.204669 | 1.603776 | 0.2038994
1.607714 | 0.2576292 | 1.607977 | 0.2435571 | 1.608012 | 0.2422296
1.611813 | 0.3042127 | 1.612123 | 0.287995 | 1.612167 | 0.2859804
1.615784 | 0.3560155 | 1.616136 | 0.3376917 | 1.616199 | 0.33494
1.619659 | 0.4134906 | 1.620064 | 0.3927917 | 1.62014 | 0.389058
1.623411 | 0.4765878 | 1.623855 | 0.4534341 | 1.623949 | 0.4491305
1.627071 | 0.5447989 | 1.627564 | 0.5192842 | 1.627675 | 0.5138276
1.630618 | 0.6184896 | 1.631155 | 0.5908289 | 1.631299 | 0.583795
1.634067 | 0.6972121 | 1.634659 | 0.6668008 | 1.634827 | 0.6587081
1.637412 | 0.7810099 | 1.638059 | 0.7477103 | 1.638251 | 0.7382834
1.640677 | 0.8694858 | 1.641398 | 0.832725 | 1.641607 | 0.8221052
1.643852 | 0.9619448 | 1.644619 | 0.9224962 | 1.644863 | 0.9105371
1.646957 | 1.058239 | 1.647781 | 1.015914 | 1.648047 | 1.002855
1.649988 | 1.157913 | 1.650852 | 1.11327 | 1.651143 | 1.099112
1.652961 | 1.260869 | 1.653864 | 1.214538 | 1.654184 | 1.198576
1.655841 | 1.368294 | 1.656796 | 1.319434 | 1.657153 | 1.301475
1.658677 | 1.47807 | 1.659683 | 1.426736 | 1.660058 | 1.407932
1.661444 | 1.591191 | 1.662489 | 1.537803 | 1.662923 | 1.515891
1.664158 | 1.707503 | 1.665249 | 1.652031 | 1.665738 | 1.627248
1.666835 | 1.825539 | 1.667944 | 1.768911 | 1.668472 | 1.742181
1.669473 | 1.945872 | 1.670612 | 1.887673 | 1.671172 | 1.859217
1.672016 | 2.06988 | 1.673206 | 2.009245 | 1.67382 | 1.978383
1.674564 | 2.195407 | 1.67578 | 2.132905 | 1.676414 | 2.101022
1.676995 | 2.325373 | 1.678286 | 2.259243 | 1.678951 | 2.225837
1.679419 | 2.456349 | 1.680784 | 2.386809 | 1.68145 | 2.352982
1.681805 | 2.589006 | 1.683176 | 2.518938 | 1.683923 | 2.481202
1.684162 | 2.722978 | 1.685583 | 2.6504 | 1.686336 | 2.611944
1.686474 | 2.859001 | 1.687966 | 2.782949 | 1.688697 | 2.745885
1.68878 | 2.996737 | 1.690304 | 2.918719 | 1.691063 | 2.880365
1.691032 | 3.135787 | 1.692573 | 3.056872 | 1.693463 | 3.01191
1.693256 | 3.276794 | 1.694843 | 3.195611 | 1.695768 | 3.148981
1.695472 | 3.41781 | 1.697051 | 3.33729 | 1.698031 | 3.287663
1.697632 | 3.56175 | 1.699294 | 3.477146 | 1.700285 | 3.426645
1.699743 | 3.708119 | 1.701437 | 3.621657 | 1.702477 | 3.568896
1.701845 | 3.855958 | 1.703582 | 3.766971 | 1.704608 | 3.715061
1.703912 | 4.004362 | 1.705646 | 3.915893 | 1.70678 | 3.858396
1.70595 | 4.155193 | 1.70781 | 4.060152 | 1.708814 | 4.009379
1.707971 | 4.306315 | 1.709871 | 4.209329 | 1.710897 | 4.157159
1.709951 | 4.459649 | 1.711932 | 4.358638 | 1.713061 | 4.301287
1.711915 | 4.613774 | 1.713915 | 4.51168 | 1.715143 | 4.449352
1.713899 | 4.767139 | 1.715908 | 4.664387 | 1.717194 | 4.599099
1.71579 | 4.924648 | 1.717879 | 4.817749 | 1.71922 | 4.749726
1.717708 | 5.081222 | 1.719818 | 4.973401 | 1.721269 | 4.899733
1.719592 | 5.23914 | 1.721565 | 5.138377 | 1.723252 | 5.052673
1.721447 | 5.399306 | 1.723462 | 5.296146 | 1.725208 | 5.207714
1.723326 | 5.557254 | 1.725334 | 5.454623 | 1.727225 | 5.358781
1.725169 | 5.717806 | 1.727209 | 5.613426 | 1.72914 | 5.515795
1.72698 | 5.879246 | 1.729087 | 5.771669 | 1.731142 | 5.667725
1.728882 | 6.036812 | 1.730906 | 5.933235 | 1.732931 | 5.830818
1.730704 | 6.197735 | 1.732707 | 6.095335 | 1.734776 | 5.990632
1.732541 | 6.358695 | 1.734558 | 6.255568 | 1.736757 | 6.144194
1.734348 | 6.520467 | 1.736208 | 6.425576 | 1.738617 | 6.303409
1.736144 | 6.683487 | 1.737988 | 6.589445 | 1.740482 | 6.462856
1.737924 | 6.846687 | 1.739799 | 6.751148 | 1.742449 | 6.616896
1.739707 | 7.010569 | 1.741652 | 6.911828 | 1.744214 | 6.781771
1.741401 | 7.178284 | 1.74331 | 7.081082 | 1.746161 | 6.936463
1.742907 | 7.355956 | 1.74519 | 7.239781 | 1.747997 | 7.097351
1.744513 | 7.52787 | 1.746849 | 7.409051 | 1.749964 | 7.251122
1.746344 | 7.68839 | 1.748666 | 7.570596 | 1.751912 | 7.406037
1.748012 | 7.857434 | 1.750394 | 7.736444 | 1.753568 | 7.575423
1.749764 | 8.023049 | 1.752153 | 7.901743 | 1.754606 | 7.777222
1.751461 | 8.190649 | 1.753776 | 8.072958 | 1.756337 | 7.942986
1.753303 | 8.3514 | 1.75554 | 8.237396 | 1.758053 | 8.1097
1.754906 | 8.523341 | 1.757385 | 8.397239 | 1.759829 | 8.273369
1.75672 | 8.685006 | 1.759363 | 8.550477 | 1.761614 | 8.436204
1.758305 | 8.858017 | 1.761131 | 8.714205 | 1.763378 | 8.600177
1.760035 | 9.02455 | 1.762565 | 8.895481 | 1.76511 | 8.766519
1.761892 | 9.184242 | 1.764037 | 9.074604 | 1.766877 | 8.9303
1.763464 | 9.358855 | 1.766017 | 9.228878 | 1.768796 | 9.087609
1.765052 | 9.531881 | 1.767673 | 9.3983 | 1.770459 | 9.256735
1.766979 | 9.688051 | 1.769282 | 9.570695 | 1.772314 | 9.416897

## ANT459 (2-1-4)
Trial 1 E - iR vs. RHE | Trial 1 J ECSA (mA/cm^2) | Trial 2 E - iR vs. RHE | Trial 2 J ECSA (mA/cm^2) | Trial 3 E - iR vs. RHE | Trial 3 J ECSA (mA/cm^2)
1.165051 | -0.008134105 | 1.166497 | -0.05707419 | 1.166511 | -0.0575837
1.168739 | -0.006853577 | 1.170114 | -0.05360946 | 1.170113 | -0.05353145
1.173713 | -0.005848077 | 1.175028 | -0.05063505 | 1.175021 | -0.05040504
1.178682 | -0.00488478 | 1.179939 | -0.04761051 | 1.179926 | -0.04728017
1.18367 | -0.004103206 | 1.184872 | -0.04520857 | 1.184859 | -0.04467155
1.188643 | -0.003354153 | 1.189808 | -0.04309353 | 1.189777 | -0.04219071
1.19362 | -0.002610254 | 1.194736 | -0.04058351 | 1.194712 | -0.03999942
1.198596 | -0.001843927 | 1.19968 | -0.03843428 | 1.19966 | -0.03793205
1.203578 | -0.001151939 | 1.204617 | -0.03640139 | 1.204603 | -0.03597501
1.208548 | -0.0006344261 | 1.20955 | -0.03439001 | 1.209526 | -0.03410135
1.21354 | -0.0001330119 | 1.214496 | -0.03267845 | 1.214472 | -0.03220232
1.218519 | 0.0003820076 | 1.219449 | -0.03109581 | 1.219422 | -0.03053341
1.223517 | 0.0008739728 | 1.22441 | -0.02938832 | 1.224374 | -0.02860002
1.228498 | 0.001366506 | 1.229353 | -0.02760989 | 1.229326 | -0.02696249
1.233486 | 0.001842948 | 1.234318 | -0.02612212 | 1.234281 | -0.02538157
1.238471 | 0.002203238 | 1.239262 | -0.02445831 | 1.239232 | -0.02396976
1.243459 | 0.002812328 | 1.244219 | -0.02303122 | 1.244202 | -0.02265652
1.248426 | 0.0033868 | 1.249173 | -0.02157011 | 1.249149 | -0.02098478
1.253425 | 0.003623523 | 1.254123 | -0.01995679 | 1.254109 | -0.01948288
1.258411 | 0.003882193 | 1.259077 | -0.01837951 | 1.259068 | -0.0182984
1.263409 | 0.00425752 | 1.264038 | -0.01693772 | 1.26403 | -0.01681089
1.268393 | 0.004509412 | 1.268992 | -0.01548989 | 1.26899 | -0.01563997
1.273395 | 0.004745218 | 1.273957 | -0.01416407 | 1.273947 | -0.01414106
1.278372 | 0.005219064 | 1.278909 | -0.01268803 | 1.278909 | -0.01293288
1.283377 | 0.005479891 | 1.283886 | -0.01159122 | 1.28388 | -0.0117869
1.288362 | 0.005756535 | 1.288846 | -0.01040956 | 1.288839 | -0.01060545
1.293353 | 0.006135178 | 1.293809 | -0.009229171 | 1.293813 | -0.009668705
1.298346 | 0.006351616 | 1.298782 | -0.008140372 | 1.298777 | -0.008435531
1.303345 | 0.006498454 | 1.303758 | -0.007197165 | 1.303759 | -0.007566251
1.308337 | 0.006688675 | 1.308729 | -0.006287947 | 1.308729 | -0.00654111
1.313326 | 0.007040372 | 1.313698 | -0.005211956 | 1.313695 | -0.00552933
1.31832 | 0.007278184 | 1.318663 | -0.004194043 | 1.318666 | -0.004584352
1.323318 | 0.007535615 | 1.32365 | -0.003368999 | 1.32364 | -0.003592106
1.328292 | 0.007902718 | 1.328609 | -0.002446255 | 1.328606 | -0.002682528
1.333297 | 0.008031292 | 1.333596 | -0.001801078 | 1.333588 | -0.001761052
1.338279 | 0.008430645 | 1.338567 | -0.0009582926 | 1.338552 | -0.0008804578
1.343284 | 0.00850632 | 1.343546 | -9.868973e-05 | 1.343539 | -0.0001722995
1.348265 | 0.008890969 | 1.348526 | 0.0004435454 | 1.348521 | 0.0004420752
1.353267 | 0.009158318 | 1.353505 | 0.001281541 | 1.353495 | 0.001362795
1.358256 | 0.009298766 | 1.358479 | 0.002057278 | 1.358471 | 0.002031377
1.363248 | 0.009537031 | 1.36345 | 0.002836681 | 1.363441 | 0.002788546
1.368235 | 0.009808937 | 1.368421 | 0.003503927 | 1.368415 | 0.003522014
1.37323 | 0.01008708 | 1.373402 | 0.004266573 | 1.373399 | 0.004128829
1.378209 | 0.01045947 | 1.378388 | 0.004752839 | 1.378376 | 0.00470829
1.38322 | 0.0106539 | 1.383375 | 0.005559081 | 1.38337 | 0.005328357
1.388208 | 0.01086639 | 1.388359 | 0.005961945 | 1.388348 | 0.00591848
1.393196 | 0.01123363 | 1.393341 | 0.006545048 | 1.393327 | 0.006476318
1.39819 | 0.01155124 | 1.398329 | 0.007060681 | 1.398312 | 0.007082059
1.40318 | 0.01206614 | 1.40332 | 0.00759299 | 1.403306 | 0.007662003
1.408171 | 0.01210441 | 1.408297 | 0.008183646 | 1.40829 | 0.008104786
1.413169 | 0.01227993 | 1.413291 | 0.008562683 | 1.413279 | 0.008544812
1.418144 | 0.01270672 | 1.41826 | 0.009176419 | 1.418247 | 0.009136633
1.423142 | 0.01297369 | 1.423246 | 0.009597325 | 1.423235 | 0.00967431
1.428133 | 0.01332168 | 1.428241 | 0.00995682 | 1.428212 | 0.01020186
1.433117 | 0.01377727 | 1.433223 | 0.01064305 | 1.43321 | 0.01053461
1.43811 | 0.01394929 | 1.438208 | 0.01097034 | 1.438188 | 0.01097349
1.443095 | 0.01431701 | 1.443196 | 0.01142312 | 1.443183 | 0.01141844
1.44808 | 0.01460733 | 1.448171 | 0.01176205 | 1.448146 | 0.0120564
1.453073 | 0.01480627 | 1.45316 | 0.01226244 | 1.453134 | 0.01253465
1.458064 | 0.01514166 | 1.458148 | 0.01267912 | 1.458123 | 0.01293983
1.463059 | 0.01552726 | 1.463137 | 0.01300877 | 1.463109 | 0.01336215
1.468043 | 0.01586405 | 1.468124 | 0.01347794 | 1.468105 | 0.01361268
1.473043 | 0.01610969 | 1.473111 | 0.01393469 | 1.473087 | 0.01409784
1.478026 | 0.01652826 | 1.4781 | 0.01426293 | 1.478074 | 0.01444044
1.483034 | 0.01671436 | 1.483089 | 0.01478703 | 1.483069 | 0.01491478
1.487996 | 0.01720128 | 1.488066 | 0.01513276 | 1.488042 | 0.01528224
1.492986 | 0.01767817 | 1.493051 | 0.01569086 | 1.493034 | 0.0156744
1.497968 | 0.01819778 | 1.498037 | 0.01593644 | 1.498021 | 0.01611667
1.502961 | 0.01852576 | 1.503033 | 0.01631952 | 1.503014 | 0.01654893
1.507959 | 0.01861887 | 1.508018 | 0.01667524 | 1.508001 | 0.0169179
1.51296 | 0.01895625 | 1.513005 | 0.0171475 | 1.512994 | 0.01729503
1.517937 | 0.01946509 | 1.517991 | 0.01752004 | 1.517983 | 0.0176401
1.522927 | 0.01977976 | 1.522978 | 0.01798815 | 1.522969 | 0.01801404
1.527901 | 0.02038904 | 1.527956 | 0.01839242 | 1.52795 | 0.0183481
1.532891 | 0.02067056 | 1.532951 | 0.01871373 | 1.53294 | 0.0187346
1.537871 | 0.02119988 | 1.537939 | 0.01916508 | 1.537927 | 0.01900703
1.542876 | 0.02157183 | 1.542936 | 0.01958322 | 1.542931 | 0.01942242
1.547855 | 0.02202044 | 1.547923 | 0.01992587 | 1.547903 | 0.01996557
1.552841 | 0.02248941 | 1.552906 | 0.02039774 | 1.552892 | 0.02037158
1.557831 | 0.02287679 | 1.557892 | 0.02088125 | 1.557873 | 0.02092848
1.562823 | 0.02331195 | 1.562896 | 0.02118537 | 1.562885 | 0.02121886
1.567802 | 0.02382787 | 1.567875 | 0.02173306 | 1.567861 | 0.02169576
1.572791 | 0.02426109 | 1.572861 | 0.02224009 | 1.572853 | 0.02209268
1.577764 | 0.02481742 | 1.577834 | 0.02264161 | 1.577825 | 0.02256507
1.582755 | 0.02518374 | 1.582835 | 0.02294152 | 1.582815 | 0.02315005
1.587745 | 0.02564859 | 1.587813 | 0.02356025 | 1.587803 | 0.02343181
1.592721 | 0.02632955 | 1.592799 | 0.02404709 | 1.592795 | 0.02390517
1.597705 | 0.02677683 | 1.59779 | 0.02440983 | 1.597776 | 0.02434884
1.602701 | 0.02726637 | 1.602778 | 0.02502221 | 1.602767 | 0.02499021
1.607652 | 0.02819331 | 1.607736 | 0.0256752 | 1.607723 | 0.02578329
1.612637 | 0.0287885 | 1.612721 | 0.02620592 | 1.612712 | 0.02624849
1.617624 | 0.02944711 | 1.617701 | 0.02698277 | 1.617705 | 0.02673001
1.622604 | 0.03019947 | 1.622687 | 0.0275872 | 1.62269 | 0.02737228
1.627578 | 0.03109009 | 1.627662 | 0.02833109 | 1.62767 | 0.0278399
1.632549 | 0.0320355 | 1.632643 | 0.02918757 | 1.632644 | 0.02869868
1.637514 | 0.0330799 | 1.637613 | 0.03006679 | 1.637605 | 0.02979471
1.642493 | 0.03412787 | 1.642582 | 0.03121206 | 1.642579 | 0.03086274
1.64745 | 0.03514036 | 1.647544 | 0.03236521 | 1.647539 | 0.03203062
1.652417 | 0.03650252 | 1.652502 | 0.03365588 | 1.652511 | 0.03317712
1.657372 | 0.03786969 | 1.657467 | 0.03502301 | 1.657462 | 0.03462353
1.662329 | 0.03950465 | 1.662429 | 0.03656867 | 1.66242 | 0.03620637
1.667277 | 0.04118951 | 1.667365 | 0.03842195 | 1.66738 | 0.0375249
1.67223 | 0.04307768 | 1.672319 | 0.04025265 | 1.672328 | 0.03943393
1.677156 | 0.04536175 | 1.677255 | 0.04238873 | 1.677263 | 0.04156942
1.682082 | 0.04768617 | 1.682184 | 0.04478573 | 1.682182 | 0.04406182
1.686994 | 0.05039788 | 1.687092 | 0.04744906 | 1.687103 | 0.04659695
1.691918 | 0.05331598 | 1.692016 | 0.05030676 | 1.69202 | 0.04956588
1.696816 | 0.05655669 | 1.696923 | 0.05337063 | 1.696922 | 0.05274861
1.701732 | 0.05995981 | 1.701838 | 0.05678567 | 1.701838 | 0.0561769
1.706606 | 0.06407819 | 1.706717 | 0.06065458 | 1.706718 | 0.05993852
1.711492 | 0.06822116 | 1.711592 | 0.06485282 | 1.711607 | 0.06386646
1.716357 | 0.07273236 | 1.716466 | 0.06916237 | 1.71648 | 0.06813526
1.721213 | 0.07792641 | 1.721341 | 0.07387812 | 1.721352 | 0.07280777
1.726054 | 0.08309658 | 1.726185 | 0.07894843 | 1.726202 | 0.07765311
1.730892 | 0.08889113 | 1.731043 | 0.08409232 | 1.731051 | 0.08305924
1.735711 | 0.09478202 | 1.735862 | 0.08996907 | 1.735884 | 0.08858386
1.740538 | 0.1009888 | 1.740688 | 0.09618137 | 1.740719 | 0.09451293
1.745344 | 0.1074856 | 1.745484 | 0.1027145 | 1.745525 | 0.1008992
1.750154 | 0.1142172 | 1.750293 | 0.1095366 | 1.750331 | 0.1077348
1.754937 | 0.1212638 | 1.755075 | 0.1167522 | 1.75511 | 0.1149466
1.75972 | 0.1289131 | 1.759863 | 0.1242486 | 1.759893 | 0.1225283
1.764486 | 0.1366319 | 1.764615 | 0.1323874 | 1.764643 | 0.1306977
1.769251 | 0.1447702 | 1.769371 | 0.1409753 | 1.769411 | 0.1389769
1.774007 | 0.1529757 | 1.774105 | 0.1499483 | 1.774148 | 0.147918
1.778751 | 0.1620812 | 1.778824 | 0.1600174 | 1.778867 | 0.1578129
1.783472 | 0.1714757 | 1.783508 | 0.1705829 | 1.783562 | 0.1681182
1.788187 | 0.1815911 | 1.788185 | 0.1817932 | 1.788239 | 0.1795543
1.792847 | 0.19258 | 1.792819 | 0.1939141 | 1.792875 | 0.1915138
1.797533 | 0.2039905 | 1.79746 | 0.2067743 | 1.797506 | 0.2044302
1.802174 | 0.2158835 | 1.80205 | 0.2204328 | 1.80211 | 0.2177538
1.806805 | 0.22875 | 1.806624 | 0.2351919 | 1.806696 | 0.2321964
1.811415 | 0.2419506 | 1.811136 | 0.2513522 | 1.811235 | 0.2474383
1.815977 | 0.2568703 | 1.815679 | 0.2674594 | 1.815772 | 0.2636197
1.820541 | 0.2715813 | 1.820166 | 0.2846341 | 1.820272 | 0.2804873
1.825106 | 0.2870644 | 1.824669 | 0.3022053 | 1.82477 | 0.2980259
1.829622 | 0.3031233 | 1.8291 | 0.3212953 | 1.829237 | 0.3160238
1.834133 | 0.3201501 | 1.83355 | 0.3405419 | 1.83369 | 0.3352722
1.838614 | 0.3376749 | 1.837925 | 0.3614801 | 1.838107 | 0.355064
1.843094 | 0.3556969 | 1.842306 | 0.3831351 | 1.842523 | 0.375084
1.847548 | 0.3746685 | 1.846689 | 0.404752 | 1.846911 | 0.3966755
1.851965 | 0.3948772 | 1.850987 | 0.4285178 | 1.851255 | 0.4189341
1.856345 | 0.4162836 | 1.855298 | 0.4524169 | 1.855589 | 0.4420213
1.860689 | 0.4386351 | 1.859507 | 0.479294 | 1.859886 | 0.465869
1.865022 | 0.4618816 | 1.863741 | 0.5058102 | 1.864155 | 0.4913412
1.869302 | 0.4861618 | 1.867911 | 0.5341962 | 1.8684 | 0.5168509
1.873558 | 0.5116806 | 1.872061 | 0.5631453 | 1.872654 | 0.54251
1.877783 | 0.5381699 | 1.876168 | 0.5937777 | 1.876861 | 0.5695574
1.881973 | 0.5663326 | 1.88027 | 0.6248838 | 1.881063 | 0.5972648
1.886139 | 0.5946961 | 1.884313 | 0.6577182 | 1.885223 | 0.625803
1.890274 | 0.6246457 | 1.888335 | 0.6913773 | 1.889378 | 0.654967
1.894334 | 0.6569285 | 1.892326 | 0.7262915 | 1.893562 | 0.6833698
1.898375 | 0.6898035 | 1.896219 | 0.7636453 | 1.89766 | 0.7142708
1.902414 | 0.723178 | 1.900188 | 0.7997723 | 1.901801 | 0.744046
1.906318 | 0.7601824 | 1.904071 | 0.8376201 | 1.905899 | 0.7741885
1.910238 | 0.7977985 | 1.907935 | 0.8769656 | 1.909981 | 0.8063044
1.914071 | 0.8374433 | 1.911759 | 0.9171965 | 1.914087 | 0.8366977
1.917909 | 0.8777592 | 1.915566 | 0.9585459 | 1.918186 | 0.8680972
1.921669 | 0.9203762 | 1.919326 | 1.001172 | 1.922334 | 0.8974805
1.925382 | 0.9645963 | 1.923032 | 1.045346 | 1.926384 | 0.9302233
1.929067 | 1.009672 | 1.926769 | 1.088652 | 1.930645 | 0.9554533
1.932731 | 1.055312 | 1.930483 | 1.132619 | 1.934849 | 0.9828776
1.936386 | 1.10193 | 1.934247 | 1.175445 | 1.93898 | 1.012539
1.93919 | 1.177389 | 1.937996 | 1.218142 | 1.943114 | 1.042359
1.942689 | 1.229164 | 1.941741 | 1.261202 | 1.947275 | 1.071576
1.946254 | 1.278106 | 1.945527 | 1.303068 | 1.951455 | 1.099219
1.949928 | 1.323922 | 1.94935 | 1.343597 | 1.954413 | 1.169647
1.95373 | 1.365197 | 1.95307 | 1.387906 | 1.957853 | 1.223229
1.957603 | 1.403435 | 1.956739 | 1.433098 | 1.960533 | 1.302962
1.961231 | 1.45084 | 1.960607 | 1.47226 | 1.964384 | 1.342568
1.964921 | 1.495303 | 1.964634 | 1.50483 | 1.964909 | 1.49554
1.967328 | 1.584795 | 1.968762 | 1.535399 | 1.968283 | 1.551994
1.971977 | 1.596961 | 1.973378 | 1.548182 | 1.971813 | 1.601663
1.976138 | 1.626316 | 1.977018 | 1.595908 | 1.97559 | 1.645495
1.980075 | 1.663042 | 1.981738 | 1.605487 | 1.979271 | 1.690698
1.982164 | 1.762403 | 1.985981 | 1.631845 | 1.984047 | 1.698422
1.987756 | 1.742248 | 1.990088 | 1.662223 | 1.988283 | 1.724411
1.991964 | 1.768953 | 1.991644 | 1.780142 | 1.992589 | 1.748092
1.996271 | 1.79327 | 1.996419 | 1.78788 | 1.995396 | 1.823186
1.998412 | 1.891079 | 2.00084 | 1.807555 | 1.999753 | 1.845961
2.00409 | 1.867972 | 2.003103 | 1.901575 | 2.004472 | 1.855206
2.00813 | 1.900434 | 2.009473 | 1.854802 | 2.009674 | 1.847424
2.010344 | 1.996019 | 2.013879 | 1.87492 | 2.012903 | 1.908863
2.017031 | 1.938522 | 2.016226 | 1.966207 | 2.018565 | 1.885728
2.021259 | 1.964929 | 2.022973 | 1.906191 | 2.023456 | 1.890028
2.024013 | 2.042142 | 2.027808 | 1.911371 | 2.02643 | 1.959282
2.030755 | 1.98207 | 2.030202 | 2.001282 | 2.032075 | 1.937225
2.033454 | 2.061088 | 2.037433 | 1.924972 | 2.037801 | 1.912041
2.041725 | 1.949038 | 2.039729 | 2.01705 | 2.040192 | 2.001511
2.046569 | 1.954175 | 2.047447 | 1.923298 | 2.04766 | 1.916568
2.050748 | 1.982554 | 2.053419 | 1.890793 | 2.050722 | 1.983729

## ANT726 (2-1-4)
Trial 1 E- iR vs. RHE | Trial 1 J ECSA (mA/cm^2) | Trial 2 E- iR vs. RHE | Trial 2 J ECSA (mA/cm^2) | Trial 3 E - iR vs. RHE | Trial 3 J ECSA (mA/cm^2)
1.167769 | -0.2948952 | 1.167714 | -0.2867105 | 1.167396 | -0.2490458
1.171078 | -0.2420409 | 1.171055 | -0.2402168 | 1.170771 | -0.2027388
1.17581 | -0.2069216 | 1.175829 | -0.2104186 | 1.175506 | -0.1674655
1.180579 | -0.1759491 | 1.180635 | -0.1837736 | 1.180333 | -0.1444704
1.185432 | -0.1551439 | 1.185469 | -0.1625725 | 1.185201 | -0.1264084
1.1903 | -0.1394696 | 1.190346 | -0.1449685 | 1.190072 | -0.1109388
1.195223 | -0.1264742 | 1.195166 | -0.1199317 | 1.19501 | -0.1010164
1.200117 | -0.114701 | 1.199981 | -0.09816501 | 1.19991 | -0.08845485
1.205046 | -0.1038453 | 1.204967 | -0.09362001 | 1.204862 | -0.08004648
1.209969 | -0.09460171 | 1.209918 | -0.08942523 | 1.209776 | -0.06966549
1.214894 | -0.08528612 | 1.214879 | -0.08299106 | 1.21468 | -0.05953468
1.219822 | -0.07573885 | 1.219842 | -0.07882561 | 1.219625 | -0.04990858
1.224759 | -0.06753438 | 1.224788 | -0.07211578 | 1.224549 | -0.04125521
1.229714 | -0.05945559 | 1.22979 | -0.07006894 | 1.22951 | -0.03438115
1.23464 | -0.05120066 | 1.234742 | -0.06408056 | 1.23445 | -0.02842506
1.239586 | -0.04329324 | 1.239694 | -0.05831765 | 1.239416 | -0.02316161
1.244527 | -0.03635341 | 1.244656 | -0.05475666 | 1.244391 | -0.0189553
1.24949 | -0.03040113 | 1.249639 | -0.05069419 | 1.24936 | -0.01488764
1.25445 | -0.02548676 | 1.254597 | -0.04617846 | 1.254329 | -0.01074629
1.259416 | -0.02097319 | 1.259573 | -0.04242305 | 1.259301 | -0.006747181
1.264396 | -0.01688057 | 1.26454 | -0.03923916 | 1.264288 | -0.003286347
1.269362 | -0.01329718 | 1.269516 | -0.03487261 | 1.26924 | 0.001611421
1.27434 | -0.01026366 | 1.274488 | -0.0311683 | 1.274229 | 0.002696692
1.279322 | -0.007644209 | 1.279456 | -0.0272092 | 1.279193 | 0.003991116
1.28432 | -0.00551875 | 1.284434 | -0.0240422 | 1.284207 | 0.004658836
1.289291 | -0.003604018 | 1.289416 | -0.0212572 | 1.289167 | 0.00583652
1.294287 | -0.001937912 | 1.294395 | -0.01850319 | 1.294177 | 0.006625987
1.299265 | -0.0004150424 | 1.299374 | -0.01580383 | 1.299168 | 0.007435846
1.304275 | 0.0007151723 | 1.304358 | -0.01335431 | 1.304169 | 0.008143799
1.309255 | 0.00192796 | 1.309339 | -0.011312 | 1.309159 | 0.0088973
1.314242 | 0.003096251 | 1.31433 | -0.009363721 | 1.314165 | 0.009488111
1.31922 | 0.004018366 | 1.319314 | -0.007779324 | 1.319139 | 0.01037424
1.32421 | 0.005025569 | 1.324302 | -0.006062801 | 1.324151 | 0.01103121
1.329198 | 0.005791072 | 1.329293 | -0.004802525 | 1.329134 | 0.01159637
1.334199 | 0.00651335 | 1.334285 | -0.003295952 | 1.33413 | 0.01217058
1.33919 | 0.007072041 | 1.339263 | -0.002063025 | 1.339111 | 0.01266282
1.34419 | 0.007658432 | 1.344266 | -0.0007786185 | 1.344118 | 0.01317583
1.349178 | 0.008185835 | 1.349248 | 0.0002951251 | 1.349103 | 0.01358736
1.354188 | 0.008689583 | 1.354257 | 0.001308058 | 1.354114 | 0.01397751
1.359175 | 0.009209954 | 1.359238 | 0.002425335 | 1.359109 | 0.01420377
1.364171 | 0.009810679 | 1.364221 | 0.003394468 | 1.364094 | 0.01473285
1.369149 | 0.01033583 | 1.369198 | 0.004309247 | 1.369079 | 0.01509309
1.374157 | 0.01097236 | 1.374189 | 0.005286374 | 1.374083 | 0.01547395
1.379142 | 0.01145998 | 1.379177 | 0.005938419 | 1.379074 | 0.01574187
1.384157 | 0.01200906 | 1.384186 | 0.006710275 | 1.384079 | 0.01623507
1.389141 | 0.01250995 | 1.389169 | 0.007516849 | 1.389072 | 0.01653556
1.394132 | 0.01310176 | 1.394172 | 0.00826073 | 1.394075 | 0.01686694
1.399136 | 0.01346541 | 1.399162 | 0.008858038 | 1.399063 | 0.01722338
1.404129 | 0.01418144 | 1.404166 | 0.009648561 | 1.404077 | 0.01757896
1.40911 | 0.01468206 | 1.409143 | 0.01038823 | 1.409025 | 0.02211483
1.414112 | 0.01519583 | 1.414151 | 0.01098862 | 1.414041 | 0.02161926
1.419093 | 0.01580541 | 1.419122 | 0.01183361 | 1.419033 | 0.02156118
1.424094 | 0.01636718 | 1.424126 | 0.01254706 | 1.424031 | 0.02178793
1.429082 | 0.01680669 | 1.42911 | 0.0132332 | 1.429033 | 0.02183901
1.434079 | 0.01739031 | 1.43411 | 0.0140144 | 1.434035 | 0.02204956
1.43906 | 0.01795269 | 1.439095 | 0.01459642 | 1.439011 | 0.02320669
1.444064 | 0.01837634 | 1.444081 | 0.01541471 | 1.44399 | 0.02697864
1.449052 | 0.01891842 | 1.449075 | 0.01585639 | 1.448964 | 0.02872748
1.454048 | 0.01944312 | 1.454065 | 0.01680331 | 1.453974 | 0.02951406
1.459035 | 0.02000638 | 1.459055 | 0.01741962 | 1.458955 | 0.03028797
1.464046 | 0.02043263 | 1.464059 | 0.01815204 | 1.463957 | 0.03139307
1.469031 | 0.02096399 | 1.469045 | 0.01860051 | 1.468904 | 0.03654683
1.474038 | 0.02143372 | 1.474045 | 0.01936235 | 1.473923 | 0.03597073
1.479026 | 0.02189695 | 1.479029 | 0.02005035 | 1.47891 | 0.03689948
1.484035 | 0.02252178 | 1.484045 | 0.02055201 | 1.483915 | 0.03783053
1.489009 | 0.02314789 | 1.489026 | 0.02130721 | 1.488892 | 0.03912661
1.494022 | 0.02369967 | 1.494029 | 0.02198503 | 1.493898 | 0.03922113
1.499013 | 0.02422262 | 1.499009 | 0.02268093 | 1.498892 | 0.038245
1.504014 | 0.02491449 | 1.504018 | 0.02335102 | 1.503907 | 0.03866946
1.508995 | 0.02564576 | 1.509002 | 0.02417102 | 1.508892 | 0.03882358
1.514007 | 0.02636077 | 1.514016 | 0.02492914 | 1.513911 | 0.03787264
1.518987 | 0.02716936 | 1.518999 | 0.02566181 | 1.518889 | 0.03996289
1.523991 | 0.02787701 | 1.52399 | 0.02674607 | 1.523899 | 0.03962279
1.528964 | 0.02865308 | 1.52898 | 0.02746784 | 1.528887 | 0.03931027
1.533969 | 0.0294925 | 1.533974 | 0.02848262 | 1.53388 | 0.04103163
1.538947 | 0.03052901 | 1.538955 | 0.02960318 | 1.538865 | 0.0412944
1.543953 | 0.0315314 | 1.543952 | 0.03070461 | 1.543875 | 0.04150049
1.548933 | 0.03268301 | 1.548937 | 0.03184419 | 1.548854 | 0.04284218
1.553933 | 0.03411449 | 1.553943 | 0.03305976 | 1.553882 | 0.04236266
1.558917 | 0.03562351 | 1.558916 | 0.03469676 | 1.558871 | 0.04247476
1.563917 | 0.03729068 | 1.563924 | 0.03635408 | 1.563879 | 0.04302571
1.568898 | 0.03891074 | 1.568894 | 0.03852249 | 1.568868 | 0.04419668
1.57388 | 0.04093303 | 1.573878 | 0.0410621 | 1.573849 | 0.04528832
1.578857 | 0.04313475 | 1.578839 | 0.04389954 | 1.578828 | 0.04597857
1.583864 | 0.04537496 | 1.583838 | 0.0470903 | 1.583836 | 0.04741575
1.588826 | 0.04784913 | 1.588801 | 0.0499597 | 1.588813 | 0.04897279
1.593822 | 0.05007238 | 1.59378 | 0.05397014 | 1.593819 | 0.04978286
1.598779 | 0.05383726 | 1.598747 | 0.05802204 | 1.598793 | 0.05154871
1.603763 | 0.05666202 | 1.603709 | 0.06243648 | 1.603782 | 0.05354946
1.608701 | 0.0610089 | 1.608657 | 0.06684044 | 1.608735 | 0.05565022
1.613688 | 0.06411555 | 1.613644 | 0.07072323 | 1.613748 | 0.05827526
1.618672 | 0.0670085 | 1.618624 | 0.07349111 | 1.618729 | 0.06106605
1.623643 | 0.07097868 | 1.623587 | 0.07783409 | 1.623693 | 0.06452509
1.628632 | 0.07298213 | 1.628625 | 0.07176627 | 1.628659 | 0.06790393
1.633614 | 0.07493574 | 1.633612 | 0.07510823 | 1.633642 | 0.07117964
1.638589 | 0.0786796 | 1.638654 | 0.06988354 | 1.638627 | 0.07427584
1.643565 | 0.08252746 | 1.64358 | 0.07866222 | 1.643594 | 0.07827562
1.648539 | 0.0857623 | 1.648565 | 0.08350737 | 1.648562 | 0.08145545
1.653559 | 0.08218209 | 1.653524 | 0.08651357 | 1.65355 | 0.08494346
1.658559 | 0.08381492 | 1.658516 | 0.08967656 | 1.658523 | 0.08780822
1.663542 | 0.0852281 | 1.663482 | 0.09278133 | 1.663504 | 0.09078072
1.668523 | 0.08815146 | 1.668473 | 0.09530935 | 1.668489 | 0.09403445
1.673509 | 0.09093021 | 1.673444 | 0.09795493 | 1.673473 | 0.09524861
1.678494 | 0.0922745 | 1.678424 | 0.100095 | 1.678441 | 0.09786173
1.683456 | 0.09503104 | 1.683405 | 0.1022309 | 1.683422 | 0.1003908
1.68843 | 0.09782037 | 1.688384 | 0.1038623 | 1.688391 | 0.1035644
1.693405 | 0.1008077 | 1.693367 | 0.1061682 | 1.693365 | 0.1062537
1.698436 | 0.1001613 | 1.698358 | 0.1085508 | 1.698366 | 0.1080439
1.703407 | 0.1027389 | 1.703225 | 0.1249005 | 1.703242 | 0.123819
1.708393 | 0.1051785 | 1.708217 | 0.1272534 | 1.708213 | 0.127874
1.713373 | 0.1066531 | 1.713191 | 0.130372 | 1.713213 | 0.1277964
1.718361 | 0.1091925 | 1.718154 | 0.1365457 | 1.718196 | 0.1304221
1.72333 | 0.1130131 | 1.723138 | 0.1393493 | 1.723179 | 0.1306247
1.728319 | 0.1149169 | 1.728117 | 0.1412935 | 1.728174 | 0.1307862
1.733272 | 0.1184341 | 1.733106 | 0.1422298 | 1.733177 | 0.130845
1.738275 | 0.1202527 | 1.738072 | 0.1471191 | 1.738181 | 0.131432
1.743263 | 0.1223868 | 1.743032 | 0.1517917 | 1.743083 | 0.146229
1.748234 | 0.125137 | 1.748007 | 0.1559545 | 1.748037 | 0.1516713
1.753197 | 0.1286863 | 1.752981 | 0.1604599 | 1.753006 | 0.1566248
1.758144 | 0.135599 | 1.757944 | 0.1637995 | 1.757965 | 0.1605726
1.763119 | 0.1376613 | 1.76294 | 0.165325 | 1.763009 | 0.1554676
1.768121 | 0.139014 | 1.767927 | 0.1657301 | 1.767976 | 0.1584998
1.773111 | 0.1411075 | 1.772903 | 0.1693862 | 1.772958 | 0.1622358
1.778095 | 0.142223 | 1.777866 | 0.1735886 | 1.777924 | 0.165436
1.783089 | 0.1439271 | 1.782845 | 0.1763849 | 1.782909 | 0.1692642
1.787882 | 0.1707203 | 1.787804 | 0.1807055 | 1.787855 | 0.174402
1.792808 | 0.1831175 | 1.792789 | 0.1848553 | 1.792818 | 0.1813692
1.797782 | 0.1856494 | 1.797729 | 0.189403 | 1.797788 | 0.1846042
1.80274 | 0.190641 | 1.802713 | 0.1927886 | 1.802738 | 0.1903087
1.807716 | 0.1918675 | 1.807676 | 0.1960861 | 1.807692 | 0.1964882
1.812708 | 0.1952539 | 1.812632 | 0.203491 | 1.812664 | 0.2014465
1.817668 | 0.1984895 | 1.817604 | 0.206912 | 1.817611 | 0.2070261
1.822628 | 0.2047683 | 1.822581 | 0.2111006 | 1.822572 | 0.2126748
1.827503 | 0.2230017 | 1.827555 | 0.214056 | 1.827526 | 0.2189832
1.832416 | 0.2346132 | 1.832536 | 0.2178361 | 1.832479 | 0.2255106
1.837365 | 0.2414447 | 1.83751 | 0.2202793 | 1.837442 | 0.2309418
1.842303 | 0.247905 | 1.842489 | 0.2236926 | 1.842379 | 0.2393913
1.847232 | 0.2552026 | 1.847451 | 0.2294506 | 1.847284 | 0.2494642
1.852162 | 0.263939 | 1.852419 | 0.2329331 | 1.852234 | 0.2530159
1.857121 | 0.2705887 | 1.857393 | 0.2366856 | 1.857195 | 0.2607319
1.862094 | 0.2724526 | 1.86236 | 0.2412156 | 1.862104 | 0.2715523
1.867063 | 0.2785928 | 1.86733 | 0.2463537 | 1.867067 | 0.2787533
1.872016 | 0.2849435 | 1.87228 | 0.249489 | 1.871988 | 0.2878057
1.876985 | 0.2886737 | 1.877231 | 0.2544811 | 1.876936 | 0.2950254
1.881978 | 0.2889673 | 1.882214 | 0.2578366 | 1.881879 | 0.3035796
1.886946 | 0.2945267 | 1.88715 | 0.2654872 | 1.886795 | 0.3122343
1.8919 | 0.3002728 | 1.892126 | 0.2683139 | 1.891746 | 0.3204367
1.896856 | 0.3058258 | 1.897125 | 0.2694073 | 1.896634 | 0.3343051
1.90182 | 0.3111894 | 1.902093 | 0.2727206 | 1.901546 | 0.3471097
1.906757 | 0.3154744 | 1.907077 | 0.2761395 | 1.906467 | 0.3574213
1.911761 | 0.3182832 | 1.912035 | 0.2806745 | 1.911415 | 0.365688
1.916725 | 0.3213761 | 1.917011 | 0.2853448 | 1.916333 | 0.3761913
1.921695 | 0.3277262 | 1.921984 | 0.29053 | 1.921258 | 0.3867507
1.926617 | 0.3360355 | 1.926936 | 0.2954289 | 1.926194 | 0.3946891
1.931596 | 0.3408994 | 1.931897 | 0.3014905 | 1.931135 | 0.4031709
1.936574 | 0.3437598 | 1.936838 | 0.3080217 | 1.936069 | 0.4120621
1.941534 | 0.3484795 | 1.941779 | 0.3145276 | 1.941015 | 0.417951
1.946482 | 0.3543412 | 1.946721 | 0.3227675 | 1.945962 | 0.425974
1.951442 | 0.3610178 | 1.95168 | 0.3287657 | 1.950916 | 0.4328604
1.956394 | 0.368241 | 1.956628 | 0.3356592 | 1.955856 | 0.4393641

## ANT741 (2-1-4)
Trial 1 E - iR vs. RHE | Trial 1 J ECSA (mA/cm^2) | Trial 2 E- iR vs. RHE | Trial 2 J ECSA (mA/cm^2) | Trial 3 E- iR vs. RHE | Trial 3 J ECSA (mA/cm^2)
1.165366 | -0.03679413 | 1.165486 | -0.04818836 | 1.16552 | -0.05128939
1.169031 | -0.02850919 | 1.169121 | -0.03615081 | 1.169142 | -0.03790847
1.173975 | -0.02317633 | 1.174048 | -0.02876923 | 1.174062 | -0.02988106
1.17894 | -0.01941833 | 1.179004 | -0.02375583 | 1.17902 | -0.02456299
1.183913 | -0.01656776 | 1.183971 | -0.02012736 | 1.183978 | -0.02069381
1.188895 | -0.01440142 | 1.188942 | -0.01722584 | 1.188947 | -0.01767456
1.193878 | -0.01259809 | 1.193917 | -0.01502477 | 1.193925 | -0.01539873
1.198872 | -0.01112838 | 1.198909 | -0.01317881 | 1.19892 | -0.01349189
1.203862 | -0.009914553 | 1.203895 | -0.01168808 | 1.203902 | -0.01191975
1.208839 | -0.008863029 | 1.208875 | -0.01042225 | 1.208877 | -0.01061625
1.213831 | -0.007915323 | 1.213863 | -0.009331967 | 1.213866 | -0.009478006
1.218821 | -0.007144685 | 1.218849 | -0.008350382 | 1.218861 | -0.008496623
1.223825 | -0.006424555 | 1.223859 | -0.007562165 | 1.223868 | -0.007654887
1.228819 | -0.005847339 | 1.228852 | -0.006811581 | 1.228854 | -0.006905116
1.233819 | -0.005265519 | 1.233845 | -0.006134518 | 1.23385 | -0.006207351
1.238814 | -0.004762803 | 1.238834 | -0.005571594 | 1.238842 | -0.005616847
1.24381 | -0.004248438 | 1.24384 | -0.005058335 | 1.243839 | -0.005083299
1.248799 | -0.003853817 | 1.24882 | -0.004523423 | 1.248833 | -0.004587557
1.253802 | -0.003486891 | 1.25382 | -0.004086411 | 1.253823 | -0.004121985
1.258787 | -0.003087148 | 1.258811 | -0.003647528 | 1.258819 | -0.003697661
1.26379 | -0.002753395 | 1.263815 | -0.00327981 | 1.263824 | -0.003321572
1.268788 | -0.002463602 | 1.268804 | -0.002930478 | 1.268812 | -0.00295801
1.27379 | -0.002189683 | 1.273806 | -0.002601518 | 1.273813 | -0.002618265
1.278781 | -0.001909772 | 1.278797 | -0.002293587 | 1.278803 | -0.002294946
1.283789 | -0.00165737 | 1.283808 | -0.002002351 | 1.283808 | -0.001998737
1.28878 | -0.001414499 | 1.288786 | -0.001672717 | 1.288801 | -0.001741769
1.293779 | -0.001191316 | 1.293796 | -0.001438212 | 1.293804 | -0.001455416
1.298778 | -0.0009691942 | 1.29879 | -0.001187533 | 1.298793 | -0.001176878
1.30378 | -0.0007629084 | 1.303794 | -0.000947668 | 1.303799 | -0.0009015618
1.308772 | -0.0005495335 | 1.308795 | -0.0007459697 | 1.308797 | -0.0006942437
1.313773 | -0.0003219463 | 1.313793 | -0.0005098649 | 1.313792 | -0.0003876113
1.318762 | -8.538926e-05 | 1.318783 | -0.0002641009 | 1.318786 | -0.00017916
1.323769 | 0.0001166036 | 1.323787 | -5.071547e-06 | 1.323793 | 6.999501e-05
1.328759 | 0.0003279536 | 1.328777 | 0.0001913248 | 1.32878 | 0.0003182593
1.333764 | 0.0005411934 | 1.333776 | 0.0004040073 | 1.333785 | 0.0004940443
1.338753 | 0.0007540832 | 1.338767 | 0.0006561602 | 1.338771 | 0.0007536164
1.343761 | 0.0009424213 | 1.34377 | 0.0008938645 | 1.343775 | 0.001019166
1.348751 | 0.001214979 | 1.348757 | 0.001165635 | 1.348763 | 0.001281656
1.353761 | 0.001460849 | 1.353762 | 0.001438238 | 1.353765 | 0.001562113
1.35875 | 0.001661984 | 1.358752 | 0.00167097 | 1.358756 | 0.00177926
1.363744 | 0.001893856 | 1.363748 | 0.001949583 | 1.363756 | 0.00201642
1.368729 | 0.00206991 | 1.368734 | 0.002222244 | 1.368743 | 0.00225716
1.373739 | 0.002325759 | 1.373739 | 0.002428619 | 1.373748 | 0.0024777
1.378713 | 0.003799045 | 1.378731 | 0.002693567 | 1.378742 | 0.002777208
1.383728 | 0.003946208 | 1.383742 | 0.002933092 | 1.383753 | 0.003013019
1.38873 | 0.00330438 | 1.388724 | 0.003276188 | 1.388742 | 0.003332337
1.393727 | 0.003534612 | 1.393729 | 0.00354736 | 1.393741 | 0.003639177
1.39872 | 0.003792723 | 1.398718 | 0.003860533 | 1.398733 | 0.003944362
1.403739 | 0.004083909 | 1.40373 | 0.004172691 | 1.403744 | 0.004284257
1.408717 | 0.0044486 | 1.408716 | 0.004508611 | 1.408726 | 0.004589912
1.413722 | 0.004778896 | 1.413713 | 0.004837293 | 1.413726 | 0.004962532
1.41871 | 0.005097461 | 1.418699 | 0.005212596 | 1.418716 | 0.005327001
1.423708 | 0.005448752 | 1.423699 | 0.005573097 | 1.423713 | 0.005747924
1.428703 | 0.005796451 | 1.428693 | 0.005960978 | 1.428712 | 0.006091941
1.433703 | 0.006198311 | 1.433696 | 0.006355353 | 1.433705 | 0.006556538
1.438687 | 0.00659644 | 1.438682 | 0.006781664 | 1.438693 | 0.006935211
1.443695 | 0.007003796 | 1.443684 | 0.007216943 | 1.443694 | 0.007413054
1.448674 | 0.007478368 | 1.448671 | 0.00766578 | 1.44868 | 0.007826265
1.45368 | 0.007927466 | 1.453673 | 0.008142105 | 1.45368 | 0.008292227
1.458666 | 0.008502872 | 1.458658 | 0.008613806 | 1.458669 | 0.008806597
1.463668 | 0.009115779 | 1.463663 | 0.009150098 | 1.463667 | 0.009334753
1.468654 | 0.009756307 | 1.468652 | 0.009713273 | 1.468657 | 0.009831714
1.473651 | 0.01028433 | 1.473649 | 0.01026825 | 1.473661 | 0.01039366
1.47864 | 0.01083025 | 1.47864 | 0.0108519 | 1.478646 | 0.01099472
1.483647 | 0.0113401 | 1.483644 | 0.01143279 | 1.48365 | 0.01158515
1.488628 | 0.01188315 | 1.48863 | 0.01207134 | 1.488637 | 0.01217925
1.493626 | 0.01254041 | 1.493627 | 0.01273675 | 1.493637 | 0.01287554
1.498617 | 0.01324799 | 1.498609 | 0.01345144 | 1.498629 | 0.01351117
1.503621 | 0.01399611 | 1.503614 | 0.01418307 | 1.503624 | 0.01420174
1.508603 | 0.0148058 | 1.508599 | 0.01496031 | 1.50861 | 0.01495786
1.51361 | 0.01562495 | 1.513607 | 0.01578972 | 1.513622 | 0.01577176
1.518592 | 0.01646004 | 1.518593 | 0.01660669 | 1.518602 | 0.01656796
1.523589 | 0.01737182 | 1.52359 | 0.01744826 | 1.523599 | 0.01736958
1.528559 | 0.01833719 | 1.528566 | 0.01833828 | 1.528577 | 0.01821134
1.533554 | 0.01939027 | 1.533562 | 0.01931409 | 1.533572 | 0.01916813
1.538532 | 0.02043501 | 1.538543 | 0.02028505 | 1.538548 | 0.0201128
1.543547 | 0.02152004 | 1.543558 | 0.02127462 | 1.543563 | 0.02107547
1.548526 | 0.02264275 | 1.548533 | 0.0223236 | 1.548536 | 0.02207865
1.553523 | 0.02382278 | 1.553533 | 0.02337825 | 1.553537 | 0.02305798
1.558505 | 0.02503587 | 1.558509 | 0.02448455 | 1.558519 | 0.02411227
1.563521 | 0.02621415 | 1.563527 | 0.02553773 | 1.563533 | 0.02515788
1.568484 | 0.02748665 | 1.568498 | 0.02671104 | 1.568508 | 0.02624048
1.573481 | 0.02864519 | 1.573492 | 0.02785298 | 1.573496 | 0.02739845
1.578451 | 0.02997878 | 1.57847 | 0.02907588 | 1.578485 | 0.02850321
1.583452 | 0.03126227 | 1.58347 | 0.03034012 | 1.583474 | 0.02973967
1.588432 | 0.03261351 | 1.588453 | 0.03161609 | 1.588456 | 0.03089946
1.593425 | 0.03403982 | 1.59345 | 0.03290429 | 1.593452 | 0.03213438
1.598406 | 0.0354251 | 1.598424 | 0.03415325 | 1.598431 | 0.03337651
1.603399 | 0.03695571 | 1.603432 | 0.03542603 | 1.603426 | 0.03466374
1.608358 | 0.03846498 | 1.60839 | 0.03683861 | 1.608388 | 0.03630861
1.613362 | 0.04007149 | 1.613388 | 0.03822669 | 1.613398 | 0.03737418
1.618338 | 0.04163446 | 1.618361 | 0.03971021 | 1.618372 | 0.03872838
1.623329 | 0.04329173 | 1.623352 | 0.04121608 | 1.623364 | 0.04013308
1.628309 | 0.04494884 | 1.628332 | 0.04269651 | 1.628347 | 0.04149631
1.633305 | 0.0466898 | 1.633331 | 0.0442725 | 1.63334 | 0.04298764
1.638289 | 0.04852777 | 1.638317 | 0.04584689 | 1.638323 | 0.04448928
1.643273 | 0.05039064 | 1.643297 | 0.04751927 | 1.643315 | 0.04602272
1.648247 | 0.05235412 | 1.648271 | 0.04922894 | 1.648288 | 0.04763416
1.653232 | 0.05443743 | 1.653261 | 0.05109636 | 1.653282 | 0.04939293
1.658214 | 0.0566235 | 1.65824 | 0.05301867 | 1.658264 | 0.05114406
1.663182 | 0.05896801 | 1.663222 | 0.05504903 | 1.66325 | 0.05303338
1.668162 | 0.06137785 | 1.668204 | 0.05717381 | 1.668221 | 0.05501441
1.673142 | 0.06393532 | 1.673189 | 0.05946541 | 1.673212 | 0.0571724
1.678117 | 0.0665948 | 1.678162 | 0.06184994 | 1.678182 | 0.05943682
1.683083 | 0.0695788 | 1.683136 | 0.06435188 | 1.683164 | 0.0617719
1.688057 | 0.07261731 | 1.688111 | 0.06698883 | 1.688139 | 0.06417548
1.693029 | 0.07582117 | 1.693081 | 0.06983009 | 1.693116 | 0.06679252
1.697997 | 0.07941329 | 1.698074 | 0.07277082 | 1.698103 | 0.06959256
1.702953 | 0.08302925 | 1.70304 | 0.07589065 | 1.703065 | 0.07251091
1.707922 | 0.08677559 | 1.707993 | 0.07931421 | 1.708052 | 0.07553843
1.712889 | 0.09068459 | 1.712966 | 0.08269389 | 1.712997 | 0.07889183
1.717855 | 0.09479557 | 1.717941 | 0.08623645 | 1.717976 | 0.08222427
1.722812 | 0.09909112 | 1.722907 | 0.0898668 | 1.722942 | 0.08562243
1.727766 | 0.1034693 | 1.727871 | 0.09364666 | 1.727906 | 0.08918487
1.732717 | 0.1077951 | 1.732821 | 0.09764329 | 1.732866 | 0.09284291
1.737686 | 0.1125474 | 1.737792 | 0.1017107 | 1.737838 | 0.09670705
1.74264 | 0.1173218 | 1.742754 | 0.1058747 | 1.742796 | 0.1006335
1.747602 | 0.1223261 | 1.747722 | 0.1102003 | 1.747766 | 0.1046847
1.752565 | 0.1274351 | 1.752678 | 0.1146451 | 1.752723 | 0.1088333
1.757508 | 0.13277 | 1.757629 | 0.1192534 | 1.757684 | 0.1131001
1.762456 | 0.1383219 | 1.762584 | 0.1239992 | 1.762635 | 0.11758
1.767393 | 0.1439396 | 1.767549 | 0.1288728 | 1.767601 | 0.1221734
1.77235 | 0.1499296 | 1.77251 | 0.1338937 | 1.772567 | 0.1268625
1.777268 | 0.156209 | 1.777455 | 0.1390992 | 1.77752 | 0.1317522
1.782222 | 0.1625041 | 1.782407 | 0.1444673 | 1.78247 | 0.1368618
1.787155 | 0.1691256 | 1.787341 | 0.1501393 | 1.787416 | 0.142041
1.792104 | 0.1759627 | 1.792292 | 0.1560846 | 1.792382 | 0.1474434
1.797041 | 0.1829995 | 1.797228 | 0.1620173 | 1.797313 | 0.1530382
1.801977 | 0.1903327 | 1.802178 | 0.1682093 | 1.802263 | 0.158815
1.806906 | 0.1981647 | 1.807122 | 0.1745296 | 1.807196 | 0.1647253
1.811829 | 0.2060988 | 1.812065 | 0.1811783 | 1.812154 | 0.1707802
1.816767 | 0.2144439 | 1.817005 | 0.1879683 | 1.817087 | 0.1770174
1.821671 | 0.2232273 | 1.82194 | 0.1951364 | 1.82204 | 0.1834532
1.826584 | 0.2324703 | 1.826862 | 0.202492 | 1.826985 | 0.1901208
1.831496 | 0.2419953 | 1.831794 | 0.2101254 | 1.83191 | 0.1970735
1.836406 | 0.2521221 | 1.836733 | 0.2179894 | 1.836849 | 0.2041502
1.841329 | 0.2626812 | 1.841655 | 0.2261883 | 1.841776 | 0.2115668
1.846209 | 0.2739029 | 1.846559 | 0.2349179 | 1.846717 | 0.2190938
1.851122 | 0.2856808 | 1.851487 | 0.2437685 | 1.851645 | 0.2269693
1.855997 | 0.2981502 | 1.856406 | 0.2530008 | 1.856566 | 0.2353265
1.860883 | 0.3113814 | 1.861329 | 0.2624835 | 1.861483 | 0.243787
1.865756 | 0.3251827 | 1.86624 | 0.2725032 | 1.866409 | 0.2525213
1.870613 | 0.3398225 | 1.871141 | 0.2829107 | 1.871336 | 0.261556
1.875483 | 0.3551897 | 1.876023 | 0.293819 | 1.876243 | 0.2710012
1.880336 | 0.3716205 | 1.880928 | 0.3052553 | 1.881155 | 0.2814313
1.885159 | 0.3890507 | 1.885815 | 0.3178654 | 1.886048 | 0.2916379
1.889995 | 0.4081631 | 1.890696 | 0.3302444 | 1.890954 | 0.3029119
1.894826 | 0.4269349 | 1.895578 | 0.3439963 | 1.895844 | 0.3140466
1.899635 | 0.4477145 | 1.900445 | 0.3576019 | 1.900737 | 0.3261789
1.904443 | 0.4683534 | 1.905312 | 0.3727544 | 1.905638 | 0.3381848
1.909252 | 0.490538 | 1.910183 | 0.3882377 | 1.910513 | 0.3513604
1.914045 | 0.5124773 | 1.915029 | 0.4040331 | 1.915401 | 0.3644496
1.918856 | 0.5357226 | 1.919892 | 0.4208096 | 1.920282 | 0.3783865
1.923622 | 0.5589925 | 1.924734 | 0.4380876 | 1.925124 | 0.3931677
1.928421 | 0.5818764 | 1.929575 | 0.4558721 | 1.930006 | 0.4081306
1.933222 | 0.603844 | 1.934403 | 0.473763 | 1.934862 | 0.4228467
1.938034 | 0.6245494 | 1.939245 | 0.4915505 | 1.93974 | 0.437391
1.942841 | 0.6445754 | 1.944075 | 0.5094265 | 1.944603 | 0.4525521
1.947687 | 0.663418 | 1.948931 | 0.5268523 | 1.949447 | 0.468502
1.952527 | 0.6806223 | 1.953771 | 0.5426446 | 1.954344 | 0.4802769

## ANT770 (2-1-4)
E-iR corrected vs. RHE (V) Trial 1 | Current Density J ECSA (mA/cm^2) Trial 1 | E-iR corrected vs. RHE Trial 2 | Current Density J ECSA (mA/cm^2) Trial 2 | E-iR corrected vs. RHE Trial 3 | Current Density J ECSA (mA/cm^2) Trial 3
0.9643456 | 0.004864726 | 0.9698545 | -0.01657116 | 0.9713102 | -0.02239156
0.9680605 | 0.004961677 | 0.9724272 | -0.01201877 | 0.9734193 | -0.0158713
0.973086 | 0.004874732 | 0.9767069 | -0.009167585 | 0.9773829 | -0.01184557
0.9781053 | 0.004762414 | 0.981204 | -0.007195582 | 0.9817094 | -0.009178504
0.9831861 | 0.004544724 | 0.9858417 | -0.005728747 | 0.9862317 | -0.007263626
0.9881959 | 0.004446746 | 0.9905432 | -0.004586331 | 0.9908317 | -0.005763355
0.993239 | 0.004352917 | 0.995315 | -0.003688274 | 0.9955826 | -0.004696741
0.9982473 | 0.004262865 | 1.000136 | -0.002974651 | 1.000344 | -0.003824919
1.003271 | 0.004187938 | 1.004982 | -0.002364284 | 1.005172 | -0.003114557
1.008301 | 0.004050851 | 1.009838 | -0.001848046 | 1.010015 | -0.002548304
1.013352 | 0.003878498 | 1.014731 | -0.001418331 | 1.014875 | -0.001985797
1.01837 | 0.003776329 | 1.019624 | -0.001045777 | 1.019762 | -0.0015819
1.023397 | 0.003706886 | 1.024552 | -0.000719664 | 1.024664 | -0.001161356
1.028411 | 0.003624194 | 1.029468 | -0.0004135053 | 1.0296 | -0.0009088713
1.033453 | 0.003501778 | 1.034408 | -0.0001786094 | 1.034515 | -0.0005832319
1.038441 | 0.00349225 | 1.039371 | -4.547879e-05 | 1.039442 | -0.0003360036
1.043484 | 0.003376451 | 1.044304 | 0.0002283178 | 1.044374 | -5.765241e-05
1.048475 | 0.003330682 | 1.049236 | 0.0004281735 | 1.049299 | 0.0001652559
1.053472 | 0.003321544 | 1.054194 | 0.0005734405 | 1.054286 | 0.0002463332
1.058492 | 0.003265629 | 1.059131 | 0.0007733317 | 1.059225 | 0.000444201
1.063508 | 0.003254314 | 1.064134 | 0.0008436438 | 1.064212 | 0.0005669436
1.068515 | 0.003180037 | 1.069076 | 0.001019067 | 1.069163 | 0.0007102951
1.073522 | 0.003158459 | 1.074045 | 0.001151978 | 1.074121 | 0.000865699
1.078529 | 0.003111539 | 1.079003 | 0.001252046 | 1.079081 | 0.00100329
1.083535 | 0.00312158 | 1.084016 | 0.001278314 | 1.084051 | 0.001140473
1.088535 | 0.00308207 | 1.088981 | 0.001375016 | 1.08903 | 0.001220976
1.093538 | 0.003065792 | 1.093959 | 0.001440302 | 1.093984 | 0.001388634
1.098545 | 0.00302573 | 1.098921 | 0.001549976 | 1.09896 | 0.001444309
1.103568 | 0.002980317 | 1.103919 | 0.001618202 | 1.103948 | 0.00150478
1.108549 | 0.003005913 | 1.108899 | 0.001659527 | 1.108918 | 0.001593318
1.113564 | 0.002978876 | 1.113884 | 0.001741572 | 1.113896 | 0.001684807
1.118548 | 0.002988349 | 1.118828 | 0.001874542 | 1.118857 | 0.001788201
1.123563 | 0.002973823 | 1.123791 | 0.002000552 | 1.123888 | 0.001742015
1.128504 | 0.003081887 | 1.128794 | 0.001993381 | 1.12883 | 0.001879425
1.133537 | 0.003005038 | 1.133804 | 0.001994866 | 1.133845 | 0.001868823
1.138523 | 0.003027363 | 1.138784 | 0.002039173 | 1.138842 | 0.001874317
1.143522 | 0.003061883 | 1.143756 | 0.002148286 | 1.143788 | 0.002052295
1.148498 | 0.003086795 | 1.148749 | 0.002156864 | 1.148778 | 0.002063126
1.153504 | 0.003099067 | 1.153733 | 0.002237929 | 1.153764 | 0.002131413
1.158491 | 0.003095228 | 1.15871 | 0.002272944 | 1.15876 | 0.002125343
1.163526 | 0.003046518 | 1.163721 | 0.002299918 | 1.163746 | 0.002217006
1.168517 | 0.003044104 | 1.168697 | 0.002356677 | 1.168722 | 0.002265282
1.173517 | 0.003069795 | 1.173688 | 0.002400891 | 1.17373 | 0.002282809
1.1785 | 0.003091198 | 1.178657 | 0.002461379 | 1.178687 | 0.002380702
1.183523 | 0.003074939 | 1.183662 | 0.002532169 | 1.18372 | 0.002358632
1.188514 | 0.003066913 | 1.188638 | 0.002601451 | 1.188693 | 0.00241508
1.19354 | 0.003030176 | 1.193644 | 0.002588079 | 1.193672 | 0.002490897
1.198509 | 0.003091291 | 1.198626 | 0.002630937 | 1.198644 | 0.002563905
1.203504 | 0.003107089 | 1.203627 | 0.002645763 | 1.203619 | 0.002644523
1.208476 | 0.003155381 | 1.208578 | 0.00274004 | 1.208609 | 0.002636358
1.213478 | 0.00317002 | 1.21357 | 0.002797321 | 1.213607 | 0.002681807
1.21847 | 0.003175122 | 1.218566 | 0.002778034 | 1.218565 | 0.002763241
1.223489 | 0.003190818 | 1.223583 | 0.00278592 | 1.223579 | 0.002779704
1.22844 | 0.003303375 | 1.228577 | 0.002787269 | 1.228585 | 0.002766858
1.233452 | 0.003297816 | 1.233569 | 0.002850706 | 1.233568 | 0.002816952
1.238479 | 0.003208227 | 1.238539 | 0.002919992 | 1.238528 | 0.002916085
1.243455 | 0.003305972 | 1.243537 | 0.002980882 | 1.243556 | 0.002921098
1.248441 | 0.003304547 | 1.248518 | 0.003012514 | 1.248504 | 0.003037523
1.253429 | 0.003351504 | 1.2535 | 0.003100649 | 1.253504 | 0.003059479
1.25842 | 0.003357243 | 1.258495 | 0.003089727 | 1.258509 | 0.003031965
1.263413 | 0.003396965 | 1.263484 | 0.003158496 | 1.263496 | 0.003107239
1.268416 | 0.003379081 | 1.268461 | 0.003228205 | 1.268478 | 0.003138825
1.273412 | 0.003415269 | 1.273471 | 0.003235674 | 1.273472 | 0.00319266
1.278394 | 0.003439838 | 1.278413 | 0.00336455 | 1.278456 | 0.003217678
1.283392 | 0.00349273 | 1.283454 | 0.003320003 | 1.283442 | 0.003304952
1.288389 | 0.0034929 | 1.288433 | 0.003349821 | 1.288426 | 0.003342497
1.293386 | 0.003530454 | 1.293422 | 0.00340241 | 1.293405 | 0.003422443
1.298356 | 0.003595698 | 1.298374 | 0.003539088 | 1.298412 | 0.003407855
1.303376 | 0.003589389 | 1.303365 | 0.003613818 | 1.303395 | 0.003485243
1.308348 | 0.003642761 | 1.308352 | 0.003637185 | 1.308364 | 0.003550881
1.313344 | 0.00366022 | 1.313363 | 0.003639952 | 1.313365 | 0.00359936
1.318332 | 0.003687912 | 1.318342 | 0.003701402 | 1.318329 | 0.003675679
1.323324 | 0.003739087 | 1.323314 | 0.00381516 | 1.323329 | 0.00372133
1.328307 | 0.003791244 | 1.328269 | 0.003921166 | 1.328302 | 0.003772874
1.33328 | 0.00385847 | 1.333278 | 0.003964146 | 1.333296 | 0.003838241
1.338266 | 0.003899195 | 1.338208 | 0.004136123 | 1.338247 | 0.003983609
1.343261 | 0.003933036 | 1.343226 | 0.004125682 | 1.343247 | 0.004039347
1.348262 | 0.003929014 | 1.348196 | 0.004213928 | 1.3482 | 0.00417479
1.353272 | 0.00395913 | 1.35319 | 0.004302381 | 1.353214 | 0.004223824
1.358248 | 0.004008024 | 1.358142 | 0.004433058 | 1.358147 | 0.004367731
1.363251 | 0.004025506 | 1.363105 | 0.004561702 | 1.363135 | 0.004435875
1.368196 | 0.004159102 | 1.368097 | 0.004587016 | 1.368083 | 0.004555636
1.37318 | 0.004238407 | 1.373051 | 0.004746689 | 1.37308 | 0.004646704
1.378148 | 0.004326783 | 1.378033 | 0.00483092 | 1.378035 | 0.004759271
1.383154 | 0.004405385 | 1.383002 | 0.005004745 | 1.38302 | 0.004886799
1.388109 | 0.004514457 | 1.387955 | 0.005161806 | 1.387962 | 0.005058265
1.393128 | 0.004519864 | 1.392893 | 0.005383426 | 1.392944 | 0.005185723
1.398051 | 0.004705717 | 1.397847 | 0.005534595 | 1.3979 | 0.005310557
1.403054 | 0.004755457 | 1.402825 | 0.00566727 | 1.402851 | 0.005507929
1.408017 | 0.004822524 | 1.407785 | 0.005774685 | 1.407832 | 0.005600106
1.413024 | 0.004874399 | 1.412744 | 0.005957682 | 1.412786 | 0.005781948
1.417971 | 0.005016999 | 1.417697 | 0.006096105 | 1.417723 | 0.005988652
1.422974 | 0.005069096 | 1.422643 | 0.006314254 | 1.422653 | 0.006241987
1.427912 | 0.005248894 | 1.427607 | 0.006462956 | 1.427614 | 0.006388259
1.432887 | 0.00536298 | 1.432549 | 0.006674715 | 1.43253 | 0.006699783
1.437879 | 0.005403617 | 1.437461 | 0.006969432 | 1.43747 | 0.006884967
1.442819 | 0.005612137 | 1.44238 | 0.007258532 | 1.442402 | 0.007173239
1.44776 | 0.005772193 | 1.447301 | 0.007512307 | 1.447328 | 0.007394462
1.452746 | 0.005892588 | 1.452261 | 0.007740326 | 1.452275 | 0.007656301
1.457667 | 0.006121749 | 1.457158 | 0.008053369 | 1.457153 | 0.008042056
1.462634 | 0.006295166 | 1.46211 | 0.008286921 | 1.462093 | 0.008335344
1.467559 | 0.006546307 | 1.466998 | 0.008664776 | 1.466971 | 0.008729855
1.47251 | 0.006760476 | 1.471946 | 0.008936275 | 1.471913 | 0.009021825
1.477442 | 0.00699164 | 1.47684 | 0.009303077 | 1.476802 | 0.009395592
1.482384 | 0.007229326 | 1.481747 | 0.009687816 | 1.481708 | 0.009795387
1.487293 | 0.00751373 | 1.486652 | 0.01004158 | 1.48658 | 0.0102399
1.492213 | 0.00784913 | 1.491513 | 0.01060152 | 1.491474 | 0.01067456
1.497124 | 0.008139383 | 1.496389 | 0.01106186 | 1.496358 | 0.01111738
1.502057 | 0.008489858 | 1.501289 | 0.01152789 | 1.50124 | 0.01161927
1.506944 | 0.008889074 | 1.506153 | 0.01202543 | 1.506108 | 0.01210302
1.511836 | 0.009333494 | 1.510969 | 0.01270558 | 1.510976 | 0.01266222
1.516727 | 0.009740018 | 1.515832 | 0.01324035 | 1.515807 | 0.01328165
1.521601 | 0.01025145 | 1.520661 | 0.01394032 | 1.520664 | 0.01386939
1.526458 | 0.01073612 | 1.525476 | 0.01460179 | 1.525475 | 0.01453957
1.531347 | 0.01123456 | 1.530296 | 0.0153369 | 1.530276 | 0.01531171
1.536164 | 0.01188033 | 1.535068 | 0.01616193 | 1.535075 | 0.01603636
1.541012 | 0.01251182 | 1.539901 | 0.01688466 | 1.539905 | 0.01677178
1.545862 | 0.01309805 | 1.544659 | 0.01776684 | 1.544678 | 0.01761917
1.550668 | 0.01388327 | 1.549444 | 0.01865973 | 1.549497 | 0.01839123
1.555472 | 0.01458517 | 1.554223 | 0.01952347 | 1.554285 | 0.01921109
1.560276 | 0.01540603 | 1.558982 | 0.02048345 | 1.559067 | 0.02012046
1.565058 | 0.01623989 | 1.56373 | 0.02141058 | 1.563804 | 0.0210658
1.569822 | 0.01713673 | 1.568469 | 0.02244612 | 1.56854 | 0.02206084
1.574592 | 0.01802778 | 1.573191 | 0.02350318 | 1.573304 | 0.02298011
1.57932 | 0.01910618 | 1.577931 | 0.02456248 | 1.578083 | 0.02392286
1.584062 | 0.02013059 | 1.58266 | 0.02563912 | 1.582795 | 0.02499514
1.588749 | 0.02134637 | 1.587353 | 0.02682831 | 1.587528 | 0.02607367
1.593439 | 0.02253395 | 1.592049 | 0.02800238 | 1.592268 | 0.0270913
1.598117 | 0.02381492 | 1.596732 | 0.02920577 | 1.596982 | 0.02819868
1.602723 | 0.02523691 | 1.601437 | 0.0303536 | 1.601658 | 0.02938115
1.607375 | 0.02666745 | 1.606112 | 0.03160165 | 1.606349 | 0.03056729
1.611953 | 0.02829643 | 1.610783 | 0.03290732 | 1.611063 | 0.03174954
1.6165 | 0.03004276 | 1.615438 | 0.03421848 | 1.615748 | 0.03293757
1.62102 | 0.03193557 | 1.620083 | 0.03564233 | 1.620471 | 0.03410001
1.625502 | 0.03393117 | 1.624677 | 0.03716458 | 1.625117 | 0.03541407
1.629954 | 0.03612643 | 1.62934 | 0.03859557 | 1.629806 | 0.0366847
1.634345 | 0.03845891 | 1.63392 | 0.04018414 | 1.634447 | 0.03802273
1.638674 | 0.04110143 | 1.638479 | 0.04193035 | 1.639107 | 0.03939242
1.642935 | 0.04395945 | 1.642986 | 0.04379507 | 1.643707 | 0.0409183
1.64715 | 0.04707415 | 1.647511 | 0.04570249 | 1.648329 | 0.04244424
1.651254 | 0.05050498 | 1.651953 | 0.04779872 | 1.652906 | 0.04404366
1.65535 | 0.05414633 | 1.656377 | 0.05007147 | 1.657484 | 0.04572278
1.659253 | 0.05836374 | 1.660794 | 0.05238531 | 1.662014 | 0.0475114
1.663123 | 0.06275895 | 1.665134 | 0.05496416 | 1.666549 | 0.0493705
1.666896 | 0.06752982 | 1.669418 | 0.05774697 | 1.67103 | 0.05133272
1.670626 | 0.0725057 | 1.673639 | 0.06069956 | 1.675545 | 0.05328475
1.674225 | 0.07799225 | 1.677877 | 0.06375174 | 1.679971 | 0.0555465
1.677743 | 0.0837606 | 1.682041 | 0.06695658 | 1.684379 | 0.05782258
1.68116 | 0.08994641 | 1.686175 | 0.07039195 | 1.688739 | 0.06030036
1.684536 | 0.09636165 | 1.690278 | 0.07389876 | 1.693143 | 0.06263313
1.687771 | 0.1032277 | 1.694339 | 0.07760512 | 1.697506 | 0.06516866
1.690926 | 0.110395 | 1.698334 | 0.08147542 | 1.701806 | 0.06782164
1.693945 | 0.1180324 | 1.702284 | 0.08557027 | 1.706111 | 0.07058484
1.696966 | 0.1257473 | 1.706189 | 0.08983722 | 1.710373 | 0.07339467
1.699911 | 0.1338163 | 1.710039 | 0.09427395 | 1.714618 | 0.07643125
1.702769 | 0.1421607 | 1.713901 | 0.09878415 | 1.718852 | 0.07940789
1.705517 | 0.1508905 | 1.717656 | 0.103604 | 1.723004 | 0.08269208565
1.708255 | 0.1597897 | 1.721362 | 0.1086156 | 1.727158 | 0.08598137
1.710881 | 0.1690838 | 1.725067 | 0.1136755 | 1.731315 | 0.08926809
1.713431 | 0.1786116 | 1.728675 | 0.1190469 | 1.735455 | 0.09266327
1.715946 | 0.1883389 | 1.73227 | 0.1245472 | 1.73953 | 0.09623008
1.718415 | 0.1982378 | 1.735781 | 0.1303132 | 1.743609 | 0.09982415
1.720719 | 0.208707 | 1.739282 | 0.1362074 | 1.747648 | 0.1035618
1.722972 | 0.2194597 | 1.742733 | 0.142288 | 1.751663 | 0.1074128
1.72502 | 0.2308657 | 1.746102 | 0.148652 | 1.755706 | 0.1112057
1.726971 | 0.2427102 | 1.749474 | 0.1550436 | 1.759554 | 0.1155159
1.728849 | 0.2549304 | 1.752755 | 0.1617183 | 1.763514 | 0.1196076
1.730571 | 0.2677666 | 1.755922 | 0.1688864 | 1.767416 | 0.1238577
1.732012 | 0.2816677 | 1.759062 | 0.1762088 | 1.771321 | 0.1281915
1.733309 | 0.2960815 | 1.762071 | 0.183906 | 1.775158 | 0.1326615
1.734265 | 0.3118848 | 1.765013 | 0.1919713 | 1.778999 | 0.1372518
1.734834 | 0.3292759 | 1.76782 | 0.2005039 | 1.782878 | 0.1416298
1.73507 | 0.3477742 | 1.770529 | 0.2093768 | 1.786601 | 0.1465783
1.7349 | 0.3679065 | 1.773255 | 0.2183341 | 1.790267 | 0.1517746
1.734196 | 0.3901822 | 1.775696 | 0.2282071 | 1.794008 | 0.1567362
1.733211 | 0.4135014 | 1.77802 | 0.2385668 | 1.797678 | 0.1619719
1.73212 | 0.4373061 | 1.780342 | 0.2491175 | 1.801271 | 0.1674164
1.731101 | 0.4607253 | 1.782462 | 0.2603031 | 1.80484 | 0.1730118
1.730093 | 0.4842002 | 1.784583 | 0.2715862 | 1.808336 | 0.1789087
1.729036 | 0.5078669 | 1.786523 | 0.2835631 | 1.811827 | 0.184807
1.727991 | 0.5314879 | 1.788323 | 0.2959887 | 1.815224 | 0.1910288
1.726955 | 0.5550332 | 1.790002 | 0.3089347 | 1.818626 | 0.1972747
1.72575 | 0.5792245 | 1.791826 | 0.3214132 | 1.821882 | 0.2040941
1.724252 | 0.604588 | 1.793513 | 0.3343591 | 1.825147 | 0.2108724
1.722291 | 0.6317649 | 1.795026 | 0.3478729 | 1.828397 | 0.2176932
1.720118 | 0.6597891 | 1.796745 | 0.3606425 | 1.831658 | 0.2244326
1.717225 | 0.6904921 | 1.798381 | 0.3737882 | 1.834727 | 0.2318359
1.714152 | 0.7220246 | 1.799975 | 0.3870908 | 1.837912 | 0.2389235
1.71041 | 0.7561624 | 1.801622 | 0.4001611 | 1.841187 | 0.2457209
1.706252 | 0.7920258 | 1.803368 | 0.4128988 | 1.844427 | 0.2525837
1.701262 | 0.8309384 | 1.805032 | 0.4259703 | 1.847777 | 0.2590729
1.696259 | 0.8699741 | 1.806883 | 0.4382415 | 1.851094 | 0.2656986
1.690888 | 0.9104654 | 1.808873 | 0.4499914 | 1.854391 | 0.2723405
1.685895 | 0.9493535 | 1.811156 | 0.4604726 | 1.857744 | 0.2787586
1.681762 | 0.9850746 | 1.813631 | 0.4703319 | 1.861237 | 0.2846647
1.680186 | 1.010765 | 1.816594 | 0.4782963 | 1.864726 | 0.2904669
1.682713 | 1.02043 | 1.820039 | 0.4843919 | 1.868223 | 0.2963789
1.693302 | 0.9986153 | 1.824392 | 0.4868877 | 1.871892 | 0.3015574
1.708273 | 0.9596577 | 1.830058 | 0.4843085 | 1.875599 | 0.3066917
1.725331 | 0.9126767 | 1.837178 | 0.4760046 | 1.879518 | 0.3108531

## ANT776 (2-1-4)
E-iR corrected vs. RHE (V) Trial 1 | Current Density J ECSA (mA/cm^2) Trial 1 | E-iR corrected vs. RHE Trial 2 | Current Density J ECSA (mA/cm^2) Trial 2 | E-iR corrected vs. RHE Trial 3 | Current Density J ECSA (mA/cm^2) Trial 3
0.9619921 | 0.011532 | 0.9859447 | -0.06539329 | 0.9639153 | 0.005396225
0.965713 | 0.01157689 | 0.9834057 | -0.04512971 | 0.9675908 | 0.005557434
0.9708519 | 0.01117522 | 0.9846438 | -0.03303197 | 0.972637 | 0.005433404
0.9759305 | 0.01088409 | 0.9871579 | -0.02504753 | 0.9775701 | 0.005635845
0.9810226 | 0.0106177 | 0.9904936 | -0.01963371 | 0.9825199 | 0.005829566
0.9861717 | 0.01013948 | 0.9942405 | -0.01564603 | 0.9875362 | 0.00576168
0.9912389 | 0.009948414 | 0.9982903 | -0.01259855 | 0.9924779 | 0.005965111
0.9963449 | 0.009567301 | 1.002613 | -0.01041851 | 0.997469 | 0.005968135
1.00146 | 0.009250707 | 1.006957 | -0.008344666 | 1.002449 | 0.006063831
1.006545 | 0.00895804 | 1.011493 | -0.006860973 | 1.007429 | 0.006091315
1.011591 | 0.008805684 | 1.01616 | -0.005746983 | 1.012486 | 0.005962302
1.01668 | 0.008496755 | 1.020757 | -0.004492384 | 1.017428 | 0.006080551
1.021749 | 0.008300265 | 1.025527 | -0.003716941 | 1.022363 | 0.006303993
1.026787 | 0.008124417 | 1.03028 | -0.002922304 | 1.027359 | 0.006292376
1.031795 | 0.008113429 | 1.03504 | -0.002143088 | 1.032284 | 0.006525493
1.036835 | 0.007962874 | 1.039821 | -0.001514249 | 1.037223 | 0.006701539
1.04189 | 0.007808717 | 1.044639 | -0.0009156504 | 1.042201 | 0.006842248
1.046973 | 0.007514073 | 1.049507 | -0.0005063592 | 1.04709 | 0.007139145
1.052015 | 0.007393945 | 1.054355 | -2.907029e-05 | 1.051863 | 0.007855739
1.057027 | 0.007322923 | 1.05923 | 0.0003398942 | 1.054101 | 0.0166277
1.062075 | 0.007211692 | 1.06414 | 0.000683297 | 1.05829 | 0.01926928
1.067109 | 0.007086047 | 1.069057 | 0.0009437965 | 1.063224 | 0.01944682
1.072117 | 0.007062622 | 1.073938 | 0.001319436 | 1.068189 | 0.01959051
1.077155 | 0.006917676 | 1.078869 | 0.001530148 | 1.073198 | 0.01949609
1.082194 | 0.006834409 | 1.083763 | 0.001881695 | 1.076995 | 0.02340008
1.087165 | 0.006865934 | 1.088666 | 0.002148197 | 1.083097 | 0.01982992
1.092171 | 0.006863526 | 1.093602 | 0.002337436 | 1.087786 | 0.02082722
1.097189 | 0.006788934 | 1.098539 | 0.002522706 | 1.092481 | 0.02178112
1.10219 | 0.006798207 | 1.103531 | 0.002595385 | 1.09734 | 0.02226429
1.107216 | 0.006680276 | 1.108498 | 0.002672033 | 1.090436 | 0.06041792
1.112284 | 0.006511704 | 1.113403 | 0.002966497 | 1.100647 | 0.04374324
1.117242 | 0.006595687 | 1.118311 | 0.003217869 | 1.108883 | 0.03331915
1.122257 | 0.006560852 | 1.123279 | 0.003351375 | 1.114948 | 0.02993374
1.127286 | 0.006446956 | 1.12826 | 0.003385023 | 1.120409 | 0.02841707
1.132235 | 0.006597228 | 1.133163 | 0.003692751 | 1.125643 | 0.0276838
1.137297 | 0.006411438 | 1.138096 | 0.003854922 | 1.13081 | 0.0271083
1.14232 | 0.006394303 | 1.143116 | 0.003851968 | 1.135116 | 0.02938552
1.1473 | 0.006408173 | 1.148024 | 0.004088845 | 1.14006 | 0.0295193
1.152267 | 0.006519094 | 1.153025 | 0.004131097 | 1.14533 | 0.02869617
1.157213 | 0.006641992 | 1.157952 | 0.004318352 | 1.150428 | 0.02838994
1.162272 | 0.006497781 | 1.16296 | 0.004356848 | 1.155399 | 0.02848672
1.167203 | 0.006652783 | 1.167898 | 0.004499929 | 1.16012 | 0.02934183
1.1722 | 0.006699982 | 1.172884 | 0.004568184 | 1.164871 | 0.03015251
1.177244 | 0.006548552 | 1.177828 | 0.00468519 | 1.16947 | 0.031437
1.182327 | 0.006354109 | 1.182798 | 0.004857912 | 1.174589 | 0.0310509
1.187248 | 0.006564951 | 1.187784 | 0.00487603 | 1.179621 | 0.03092986
1.192253 | 0.006556946 | 1.192763 | 0.004960437 | 1.184645 | 0.03091463
1.197258 | 0.00652058 | 1.197665 | 0.00520569 | 1.189894 | 0.03008869
1.202179 | 0.006746867 | 1.202694 | 0.005134655 | 1.194999 | 0.02974275
1.207219 | 0.006599321 | 1.207692 | 0.005102974 | 1.199919 | 0.0299078
1.212227 | 0.006577199 | 1.212603 | 0.005385219 | 1.20501 | 0.02967323
1.217194 | 0.006649677 | 1.217607 | 0.005373129 | 1.210238 | 0.02890687
1.222181 | 0.006734693 | 1.222631 | 0.005376612 | 1.215218 | 0.02903716
1.227179 | 0.006729768 | 1.227543 | 0.005574534 | 1.22038 | 0.02849283
1.232216 | 0.006632181 | 1.232554 | 0.005583196 | 1.225419 | 0.02841078
1.237151 | 0.006807666 | 1.237483 | 0.005753475 | 1.230386 | 0.02845837
1.242192 | 0.006712619 | 1.242524 | 0.005673805 | 1.235524 | 0.02806137
1.247181 | 0.006716709 | 1.24748 | 0.005775475 | 1.240035 | 0.02957616
1.252169 | 0.006758647 | 1.252463 | 0.005828255 | 1.244336 | 0.03186236
1.257153 | 0.006788924 | 1.257412 | 0.005957144 | 1.24895 | 0.03302149
1.262101 | 0.006947617 | 1.262438 | 0.005902793 | 1.254454 | 0.03144918
1.267125 | 0.006872549 | 1.267411 | 0.005973637 | 1.259668 | 0.03075857
1.272061 | 0.007076612 | 1.272404 | 0.00600859 | 1.264681 | 0.03072136
1.277057 | 0.00707109 | 1.277363 | 0.006131086 | 1.26978 | 0.0303909
1.282111 | 0.00697161 | 1.282316 | 0.006305853 | 1.274765 | 0.03045177
1.287081 | 0.007031093 | 1.287245 | 0.00649137 | 1.279563 | 0.03106499
1.292052 | 0.007141157 | 1.292235 | 0.006550216 | 1.284326 | 0.03189593
1.297037 | 0.007159375 | 1.297293 | 0.006391349 | 1.289467 | 0.03140688
1.302072 | 0.007091522 | 1.302208 | 0.006650315 | 1.294653 | 0.03083775
1.306976 | 0.00732836 | 1.307216 | 0.006614652 | 1.29964 | 0.03087266
1.312011 | 0.007255389 | 1.312177 | 0.006745868 | 1.304684 | 0.03075824
1.316966 | 0.007365232 | 1.317174 | 0.006755828 | 1.309658 | 0.03082693
1.321959 | 0.007404304 | 1.322166 | 0.006817183 | 1.314627 | 0.03090181
1.326978 | 0.007351042 | 1.327098 | 0.00696741 | 1.319168 | 0.0323698
1.331942 | 0.007490161 | 1.332044 | 0.007163426 | 1.324128 | 0.03251883
1.336874 | 0.007647645 | 1.33703 | 0.007181677 | 1.328871 | 0.03329856
1.341883 | 0.007654218 | 1.341957 | 0.007421648 | 1.333378 | 0.03488547
1.346877 | 0.007659071 | 1.346938 | 0.007472421 | 1.338388 | 0.0348553
1.351874 | 0.00771286 | 1.351926 | 0.007560767 | 1.342958 | 0.03624124
1.356821 | 0.007842166 | 1.356878 | 0.007683083 | 1.347954 | 0.03626593
1.361768 | 0.007996455 | 1.361881 | 0.00769942 | 1.353314 | 0.03507414
1.366764 | 0.007972308 | 1.366714 | 0.008141383 | 1.358314 | 0.03506286
1.371746 | 0.008065016 | 1.371799 | 0.00795092 | 1.353705 | 0.06594559
1.376749 | 0.00803468 | 1.376688 | 0.008242601 | 1.361478 | 0.05706011
1.381685 | 0.008273784 | 1.381733 | 0.008180315 | 1.370878 | 0.04288626
1.38669 | 0.008247292 | 1.386677 | 0.008326923 | 1.377208 | 0.03855412
1.391632 | 0.00843753 | 1.391622 | 0.008514045 | 1.382375 | 0.03809185
1.39661 | 0.008491238 | 1.39652 | 0.008799808 | 1.387384 | 0.03803111
1.401623 | 0.008519441 | 1.40147 | 0.00900217 | 1.392267 | 0.03844693
1.406559 | 0.008682854 | 1.406414 | 0.009154674 | 1.397552 | 0.03744469
1.411503 | 0.008890074 | 1.411339 | 0.009389128 | 1.402797 | 0.03667708
1.416433 | 0.009071648 | 1.41617 | 0.009865745 | 1.407936 | 0.03618551
1.421379 | 0.009225969 | 1.421169 | 0.009919576 | 1.413112 | 0.03568045
1.426354 | 0.009330875 | 1.426091 | 0.01015809 | 1.418199 | 0.03539937
1.43131 | 0.009481647 | 1.430993 | 0.01047013 | 1.423208 | 0.03537881
1.436187 | 0.009816127 | 1.435891 | 0.01076897 | 1.428161 | 0.03545947
1.44115 | 0.009959091 | 1.440833 | 0.01098446 | 1.43308 | 0.03573776
1.446093 | 0.01011009 | 1.445707 | 0.01132869 | 1.438058 | 0.03577441
1.451029 | 0.01033166 | 1.450646 | 0.01155595 | 1.443026 | 0.03591252
1.455899 | 0.01070751 | 1.455535 | 0.01186399 | 1.447985 | 0.03600029
1.460894 | 0.01079682 | 1.460416 | 0.01226138 | 1.453 | 0.03598016
1.465734 | 0.01123077 | 1.465325 | 0.01252924 | 1.45793 | 0.03617125
1.470653 | 0.0115205 | 1.470155 | 0.01309546 | 1.462887 | 0.03633829
1.475494 | 0.01198245 | 1.475041 | 0.01343917 | 1.467725 | 0.03680758
1.48043 | 0.01226276 | 1.47993 | 0.01383729 | 1.472835 | 0.03651199
1.485309 | 0.01258636 | 1.48473 | 0.01442644 | 1.477092 | 0.03886712
1.490207 | 0.01294799 | 1.489581 | 0.01491353 | 1.482194 | 0.03852058
1.495026 | 0.01348952 | 1.494418 | 0.01540579 | 1.487283 | 0.03825043
1.49987 | 0.01403099 | 1.499223 | 0.01606206 | 1.492141 | 0.03870944
1.504674 | 0.01460417 | 1.503998 | 0.01672481 | 1.496898 | 0.03944388
1.509518 | 0.01518239 | 1.508838 | 0.01730694 | 1.501683 | 0.04018062
1.514303 | 0.01582162 | 1.513558 | 0.01812905 | 1.506086 | 0.04203868
1.519109 | 0.01646177 | 1.518326 | 0.01887523 | 1.511324 | 0.04130948
1.523816 | 0.01732338 | 1.523075 | 0.01963221 | 1.516208 | 0.04165754
1.528543 | 0.01821602 | 1.527872 | 0.02030924 | 1.521035 | 0.04224861
1.533264 | 0.01907276 | 1.532589 | 0.02118499 | 1.525779 | 0.04306003
1.537973 | 0.02003383 | 1.537309 | 0.02213592 | 1.530509 | 0.04391094
1.542672 | 0.02098819 | 1.542091 | 0.02282072 | 1.535288 | 0.04461244
1.547364 | 0.02199717 | 1.546812 | 0.02374274 | 1.539998 | 0.04558891
1.552021 | 0.02305399 | 1.551525 | 0.02463905 | 1.54459 | 0.04688767
1.556704 | 0.02414088 | 1.556179 | 0.02576994 | 1.549236 | 0.04807418
1.561284 | 0.02540854 | 1.560911 | 0.02661122 | 1.553832 | 0.04932386
1.565866 | 0.02674188 | 1.565591 | 0.02765177 | 1.558315 | 0.05098081
1.570563 | 0.02772766 | 1.570293 | 0.02857958 | 1.562813 | 0.05254846
1.575078 | 0.02929641 | 1.574941 | 0.02973642 | 1.567242 | 0.05439434
1.579631 | 0.03070075 | 1.579621 | 0.0307521 | 1.571597 | 0.05645309
1.584229 | 0.03202376 | 1.584245 | 0.03196584 | 1.575873 | 0.05881945
1.588675 | 0.03375103 | 1.588854 | 0.03318352 | 1.580013 | 0.06160299
1.593227 | 0.0352398 | 1.593462 | 0.03443818 | 1.584187 | 0.06425786
1.597687 | 0.03688874 | 1.598096 | 0.0355458 | 1.587777 | 0.06870039
1.602173 | 0.03860378 | 1.602733 | 0.03676793 | 1.591941 | 0.07142867
1.606616 | 0.04038598 | 1.607333 | 0.03801709 | 1.595847 | 0.07493673
1.611116 | 0.04201898 | 1.611952 | 0.0392551 | 1.599713 | 0.07855835
1.615534 | 0.04382835 | 1.616561 | 0.04049426 | 1.603548 | 0.08230173
1.619958 | 0.04571767 | 1.621181 | 0.04176474 | 1.607363 | 0.08606394
1.624267 | 0.04789874 | 1.625752 | 0.04312635 | 1.611206 | 0.08983511
1.62871 | 0.0497066 | 1.630369 | 0.0443567 | 1.601244 | 0.1378889
1.633089 | 0.05168191 | 1.634933 | 0.045731 | 1.613666 | 0.11402
1.637467 | 0.05371715 | 1.639444 | 0.04730761 | 1.619503 | 0.1113286
1.641876 | 0.05560802 | 1.644026 | 0.04863748 | 1.622369 | 0.1181766
1.646201 | 0.05776912 | 1.648509 | 0.05026993 | 1.628785 | 0.1136363
1.650484 | 0.06003132 | 1.653093 | 0.05163317 | 1.633046 | 0.1160304
1.654755 | 0.06237306 | 1.657588 | 0.05327333 | 1.637235 | 0.1186415
1.659073 | 0.06458782 | 1.662114 | 0.05475682 | 1.64141 | 0.1212785
1.663328 | 0.06695454 | 1.66661 | 0.05637902 | 1.645435 | 0.1243949
1.667517 | 0.06952602 | 1.671111 | 0.05797142 | 1.649759 | 0.1265652
1.671733 | 0.07200038 | 1.675583 | 0.05969013 | 1.653983 | 0.1290839
1.675907 | 0.07470832 | 1.680033 | 0.06148735 | 1.658373 | 0.1310523
1.680083 | 0.07732808 | 1.684481 | 0.06324899 | 1.662359 | 0.134277
1.684207 | 0.08017255 | 1.688892 | 0.06511203 | 1.666413 | 0.1373501
1.688256 | 0.08318669 | 1.69334 | 0.06691191 | 1.669956 | 0.1420218
1.692458 | 0.08580228 | 1.697678 | 0.06902154 | 1.673963 | 0.1451563
1.696458 | 0.08897713 | 1.702039 | 0.07106262 | 1.677519 | 0.1498291
1.700417 | 0.09232942 | 1.706456 | 0.07293565 | 1.68142 | 0.1532845
1.704419 | 0.0955107 | 1.710719 | 0.07526683 | 1.685249 | 0.157091
1.708423 | 0.09875459 | 1.715054 | 0.07743914 | 1.688875 | 0.1614765
1.712208 | 0.1025927 | 1.719382 | 0.07958841 | 1.692851 | 0.1647796
1.71614 | 0.1060443 | 1.723693 | 0.08180898 | 1.696655 | 0.1685844
1.719848 | 0.1101704 | 1.727869 | 0.08443344 | 1.700444 | 0.1725257
1.723718 | 0.113835 | 1.732137 | 0.08678385 | 1.703585 | 0.178426
1.727448 | 0.1178838 | 1.736261 | 0.08952825 | 1.707637 | 0.1815522
1.731199 | 0.1219129 | 1.740567 | 0.09181268 | 1.711427 | 0.1854038
1.734883 | 0.1261101 | 1.744789 | 0.0943107 | 1.714908 | 0.1903244
1.738543 | 0.1304256 | 1.748961 | 0.09697948 | 1.718668 | 0.1942374
1.741976 | 0.1354641 | 1.75308 | 0.09976009 | 1.722307 | 0.1986251
1.745443 | 0.1403762 | 1.757284 | 0.1023696 | 1.725863 | 0.2032504
1.748958 | 0.1451491 | 1.761415 | 0.1051091 | 1.729477 | 0.2077127
1.752498 | 0.1498194 | 1.765554 | 0.1079039 | 1.732902 | 0.2127314
1.756201 | 0.1540124 | 1.769585 | 0.1109636 | 1.73619 | 0.2182398
1.759572 | 0.1591921 | 1.773754 | 0.113666 | 1.739597 | 0.2233823
1.762905 | 0.1645694 | 1.777847 | 0.116559 | 1.742939 | 0.2286953
1.7661 | 0.1703381 | 1.781874 | 0.1196974 | 1.745759 | 0.2357085
1.769232 | 0.1763854 | 1.785833 | 0.1230302 | 1.748295 | 0.2436204
1.772178 | 0.1829487 | 1.789916 | 0.1260261 | 1.75129 | 0.2500262
1.77518 | 0.1894048 | 1.793925 | 0.1291876 | 1.754328 | 0.2563366
1.777757 | 0.1971329 | 1.797884 | 0.1325096 | 1.756782 | 0.2645053
1.780448 | 0.204588 | 1.801915 | 0.1356298 | 1.760362 | 0.2690836
1.782912 | 0.2126796 | 1.805829 | 0.1390908 | 1.763434 | 0.2752405
1.785279 | 0.2211198 | 1.809628 | 0.1429482 | 1.766091 | 0.2826974
1.787604 | 0.2297545 | 1.813588 | 0.1462455 | 1.769539 | 0.2876956
1.789787 | 0.2388142 | 1.817506 | 0.1497444 | 1.772524 | 0.2941986
1.791589 | 0.2490873 | 1.80494 | 0.2061744 | 1.775349 | 0.3011369
1.792993 | 0.260643 | 1.812955 | 0.1965357 | 1.77829 | 0.3077567
1.794507 | 0.2718222 | 1.817374 | 0.1983703 | 1.780503 | 0.3166911
1.796036 | 0.2828695 | 1.82165 | 0.2006907 | 1.782683 | 0.3258099
1.797211 | 0.2951159 | 1.822504 | 0.2139702 | 1.784937 | 0.3345235
1.798853 | 0.3059807 | 1.826483 | 0.217283 | 1.785277 | 0.3495271
1.800567 | 0.3165012 | 1.828197 | 0.2278439 | 1.788621 | 0.3548565
1.802283 | 0.3270653 | 1.827424 | 0.2463647 | 1.791019 | 0.3632019
1.804143 | 0.337102 | 1.828539 | 0.2588469 | 1.793476 | 0.3713788
1.80582 | 0.3478073 | 1.830594 | 0.2682837 | 1.796392 | 0.3780954
1.807517 | 0.3584462 | 1.832761 | 0.2773729 | 1.798784 | 0.3864748
1.80919 | 0.3691061 | 1.835607 | 0.2842542 | 1.801701 | 0.3931574
1.810944 | 0.3795088 | 1.838135 | 0.2921563 | 1.80419 | 0.4012146
1.812651 | 0.3901051 | 1.840008 | 0.3022467 | 1.806676 | 0.40931
1.814532 | 0.4001284 | 1.842615 | 0.3098821 | 1.807156 | 0.4237741
1.816032 | 0.4113806 | 1.845358 | 0.3171879 | 1.808509 | 0.4354892
1.817258 | 0.4234683 | 1.847694 | 0.3256971 | 1.809691 | 0.4477636
1.818744 | 0.4348162 | 1.849834 | 0.334938 | 1.810527 | 0.4611918
1.820834 | 0.4441337 | 1.851844 | 0.3445213 | 1.812282 | 0.4715624
1.822606 | 0.4545041 | 1.853636 | 0.3547877 | 1.815214 | 0.4782086
1.823947 | 0.4662679 | 1.855586 | 0.3645817 | 1.812589 | 0.5026841
1.825177 | 0.4783891 | 1.857636 | 0.374051 | 1.809249 | 0.5294642
1.827313 | 0.4875494 | 1.85924 | 0.3849866 | 1.808539 | 0.5477304
1.829389 | 0.4969457 | 1.861027 | 0.3952897 | 1.810795 | 0.5564806
1.831151 | 0.5073167 | 1.862095 | 0.4079273 | 1.81361 | 0.5634797
1.832646 | 0.5185815 | 1.86312 | 0.4207013 | 1.816918 | 0.5689412
1.834397 | 0.5290431 | 1.86513 | 0.4302461 | 1.820404 | 0.5738056
1.838276 | 0.5325782 | 1.867103 | 0.4400379 | 1.823144 | 0.5811003
1.842022 | 0.5366541 | 1.869283 | 0.449067 | 1.825305 | 0.5901371
1.8461 | 0.5395612 | 1.870742 | 0.460523 | 1.827638 | 0.5987833
1.848584 | 0.5476066 | 1.871836 | 0.4730081 | 1.830069 | 0.6070165
1.852821 | 0.5500504 | 1.873711 | 0.4830838 | 1.832219 | 0.6161371
1.857883 | 0.5498595 | 1.875635 | 0.4929427 | 1.834242 | 0.6257018
1.859135 | 0.5617983 | 1.877464 | 0.5031121 | 1.836347 | 0.6350182
1.862795 | 0.566113 | 1.879592 | 0.5123166 | 1.838317 | 0.6448013
1.865719 | 0.5727796 | 1.881665 | 0.5217193 | 1.84003 | 0.6552939
1.869473 | 0.5767425 | 1.883533 | 0.5317834 | 1.841817 | 0.6656019
1.873356 | 0.580356 | 1.885377 | 0.5418379 | 1.843483 | 0.6763191
1.877482 | 0.5831179 | 1.887501 | 0.5510313 | 1.845063 | 0.6873529
1.882154 | 0.5842222 | 1.889747 | 0.5597818 | 1.846392 | 0.6990431
1.886702 | 0.5856556 | 1.892281 | 0.5677093 | 1.847824 | 0.7105037
1.893892 | 0.5786071 | 1.895286 | 0.5741356 | 1.849249 | 0.7220171
1.903342 | 0.5643049 | 1.898569 | 0.5795834 | 1.8504 | 0.7343151
1.912644 | 0.5505557 | 1.902657 | 0.5825892 | 1.851611 | 0.7465359
1.921923 | 0.5368971 | 1.907883 | 0.5817947 | 1.852636 | 0.7593001
1.929813 | 0.5275921 | 1.91535 | 0.5739306 | 1.853598 | 0.7722728
1.93769 | 0.5183736 | 1.928087 | 0.5491372 | 1.854524 | 0.7853986
1.945134 | 0.5105105 | 1.975734 | 0.4122685 | 1.85533 | 0.7988723
1.952075 | 0.5042949 | 2.017279 | 0.2948121 | 1.855727 | 0.8136522

## ANT752-z (2-1-5)
Trial 1 E - iR vs. RHE | Trial 1 J ECSA (mA/cm^2) | Trial 2 E- iR vs. RHE | Trial 2 J ECSA (mA/cm^2) | Trial 3 E - iR vs. RHE | Trial 3 J ECSA (mA/cm^2)
1.16546 | -0.1241042 | 1.165712 | -0.1983943 | 1.165705 | -0.195774
1.169177 | -0.118977 | 1.169403 | -0.1832251 | 1.169412 | -0.182969
1.174152 | -0.114539 | 1.17435 | -0.1703737 | 1.174356 | -0.1711599
1.17914 | -0.1104496 | 1.179317 | -0.1600689 | 1.179325 | -0.1608384
1.18412 | -0.1067082 | 1.184273 | -0.1510626 | 1.184279 | -0.1516633
1.189118 | -0.1029457 | 1.189258 | -0.1427116 | 1.189273 | -0.1444062
1.194099 | -0.0993174 | 1.194222 | -0.135044 | 1.194235 | -0.1371729
1.199096 | -0.09580468 | 1.199201 | -0.1281124 | 1.199214 | -0.1305576
1.204075 | -0.09240457 | 1.204168 | -0.1218668 | 1.204185 | -0.1244316
1.209056 | -0.08913203 | 1.209139 | -0.1162736 | 1.209153 | -0.1181857
1.214035 | -0.08574684 | 1.214121 | -0.1110681 | 1.214128 | -0.1125304
1.219025 | -0.08239179 | 1.219103 | -0.1056657 | 1.219115 | -0.1073052
1.224004 | -0.07876888 | 1.224084 | -0.1008425 | 1.224091 | -0.1025586
1.229006 | -0.07602312 | 1.22908 | -0.09601046 | 1.229088 | -0.09792753
1.233983 | -0.07280547 | 1.234058 | -0.09133657 | 1.234066 | -0.09317746
1.238973 | -0.06981111 | 1.239049 | -0.08719065 | 1.239053 | -0.08912186
1.243953 | -0.06674487 | 1.244019 | -0.0827842 | 1.244034 | -0.08509779
1.248945 | -0.06369474 | 1.249012 | -0.07869531 | 1.249023 | -0.08113009
1.253933 | -0.06084322 | 1.253989 | -0.07470091 | 1.254004 | -0.07744392
1.258924 | -0.05786046 | 1.258981 | -0.07087403 | 1.258992 | -0.07315356
1.263909 | -0.05497382 | 1.263951 | -0.066939 | 1.263972 | -0.06960216
1.268902 | -0.05222596 | 1.268948 | -0.06348134 | 1.268961 | -0.06589723
1.273884 | -0.04940038 | 1.273931 | -0.06001159 | 1.273935 | -0.06221709
1.278878 | -0.04686227 | 1.27892 | -0.05615222 | 1.278926 | -0.0591554
1.283875 | -0.04438149 | 1.283908 | -0.05303886 | 1.283916 | -0.05588463
1.288857 | -0.04173716 | 1.288892 | -0.04989828 | 1.288903 | -0.05311472
1.293843 | -0.03897017 | 1.293875 | -0.04640773 | 1.293889 | -0.04989964
1.298841 | -0.03644113 | 1.29888 | -0.04366609 | 1.298885 | -0.04689154
1.303836 | -0.03418467 | 1.303862 | -0.04050479 | 1.303879 | -0.04446513
1.308826 | -0.03158926 | 1.308859 | -0.03800864 | 1.308877 | -0.04194227
1.313812 | -0.02929401 | 1.313841 | -0.03532095 | 1.313855 | -0.03920578
1.318803 | -0.0268804 | 1.318826 | -0.03275003 | 1.318853 | -0.03683117
1.323805 | -0.02476957 | 1.323821 | -0.02938107 | 1.323849 | -0.03421555
1.328786 | -0.02252073 | 1.328809 | -0.02700526 | 1.328832 | -0.03157277
1.33378 | -0.02025971 | 1.333796 | -0.02449914 | 1.333821 | -0.02921329
1.338771 | -0.01825108 | 1.338785 | -0.02172124 | 1.338811 | -0.02652988
1.343769 | -0.01594935 | 1.343783 | -0.01944046 | 1.343816 | -0.02457602
1.348754 | -0.01390455 | 1.348773 | -0.0169079 | 1.348803 | -0.02249764
1.353751 | -0.01191577 | 1.353766 | -0.01458705 | 1.353794 | -0.02023337
1.358738 | -0.009801983 | 1.358754 | -0.01285446 | 1.358785 | -0.01772657
1.363728 | -0.007725576 | 1.363744 | -0.01039601 | 1.363769 | -0.01560713
1.368715 | -0.005666826 | 1.368728 | -0.008113004 | 1.368754 | -0.01356836
1.373715 | -0.003851554 | 1.373723 | -0.006108138 | 1.373748 | -0.0109891
1.378702 | -0.001925557 | 1.378712 | -0.003936726 | 1.378739 | -0.008570935
1.383706 | 0.0001908879 | 1.383715 | -0.001900394 | 1.383738 | -0.006298547
1.38869 | 0.00205196 | 1.388704 | 0.00020805 | 1.388725 | -0.004598466
1.393686 | 0.004096205 | 1.393694 | 0.002218084 | 1.393724 | -0.002904643
1.398668 | 0.006264896 | 1.398682 | 0.004274594 | 1.398711 | -0.001240534
1.403667 | 0.008247463 | 1.403675 | 0.006279134 | 1.403718 | 0.000670283
1.408656 | 0.009797205 | 1.408659 | 0.008206788 | 1.408703 | 0.00234496
1.413654 | 0.01172532 | 1.413658 | 0.009903654 | 1.41369 | 0.004642463
1.418634 | 0.0137813 | 1.418635 | 0.0119817 | 1.418668 | 0.007104626
1.423625 | 0.01611455 | 1.423638 | 0.01396537 | 1.423666 | 0.008992659
1.428612 | 0.01783827 | 1.428621 | 0.01578086 | 1.428652 | 0.01111817
1.433605 | 0.01991185 | 1.433612 | 0.01770861 | 1.433645 | 0.01356039
1.438588 | 0.02177856 | 1.438596 | 0.01998329 | 1.438625 | 0.01579608
1.443584 | 0.02387769 | 1.44359 | 0.02209061 | 1.443622 | 0.01763218
1.448564 | 0.02591499 | 1.44856 | 0.02417718 | 1.448592 | 0.01964708
1.453566 | 0.02777808 | 1.453565 | 0.02568094 | 1.453589 | 0.02174932
1.458549 | 0.02931787 | 1.458554 | 0.02727632 | 1.458579 | 0.02369483
1.463556 | 0.03073811 | 1.463557 | 0.02879549 | 1.463588 | 0.02533654
1.468541 | 0.03160824 | 1.468548 | 0.02998699 | 1.468569 | 0.02742403
1.473543 | 0.03259511 | 1.473551 | 0.03104808 | 1.473566 | 0.02875085
1.478531 | 0.03389142 | 1.478537 | 0.03208242 | 1.478555 | 0.02995391
1.483535 | 0.03500741 | 1.483546 | 0.03275154 | 1.48356 | 0.03136239
1.48851 | 0.03616536 | 1.488533 | 0.03369797 | 1.48854 | 0.03266511
1.493518 | 0.03727656 | 1.493529 | 0.03510582 | 1.49354 | 0.03391969
1.498502 | 0.03826051 | 1.498517 | 0.03627232 | 1.498529 | 0.03486502
1.503508 | 0.03940631 | 1.503519 | 0.03784935 | 1.503532 | 0.03600176
1.508495 | 0.04047246 | 1.508506 | 0.03881083 | 1.508518 | 0.03753794
1.513506 | 0.04178597 | 1.513525 | 0.03959927 | 1.513528 | 0.03876232
1.51849 | 0.04315875 | 1.518504 | 0.04098569 | 1.518514 | 0.04004664
1.523492 | 0.04452013 | 1.523504 | 0.04236705 | 1.523512 | 0.04134256
1.528471 | 0.04597253 | 1.528483 | 0.04372785 | 1.52849 | 0.04267164
1.533472 | 0.04763514 | 1.533479 | 0.04507132 | 1.533492 | 0.04362509
1.538456 | 0.04904563 | 1.538473 | 0.04648078 | 1.538479 | 0.04525422
1.543473 | 0.05028696 | 1.543486 | 0.04766215 | 1.543487 | 0.04665957
1.54846 | 0.05177099 | 1.548465 | 0.04927915 | 1.548471 | 0.04868034
1.553462 | 0.05324496 | 1.553463 | 0.05126513 | 1.553472 | 0.05046642
1.558442 | 0.05527348 | 1.558453 | 0.05305799 | 1.558459 | 0.05253257
1.563455 | 0.05725121 | 1.563462 | 0.05506193 | 1.563469 | 0.0542911
1.568431 | 0.05955405 | 1.568442 | 0.05717804 | 1.568444 | 0.05703655
1.573431 | 0.06190265 | 1.573444 | 0.05965376 | 1.573442 | 0.05970848
1.578405 | 0.06507811 | 1.578412 | 0.06302283 | 1.57842 | 0.06287897
1.583397 | 0.06883732 | 1.583409 | 0.06658193 | 1.583415 | 0.06629494
1.588368 | 0.0731951 | 1.588383 | 0.07112932 | 1.588384 | 0.0712431
1.59336 | 0.078526 | 1.593362 | 0.07688419 | 1.593372 | 0.07657491
1.59833 | 0.08465068 | 1.59833 | 0.08354995 | 1.59834 | 0.08300046
1.603304 | 0.09248026 | 1.603313 | 0.0908063 | 1.60332 | 0.09050439
1.608258 | 0.1000076 | 1.608261 | 0.09860842 | 1.608273 | 0.0985211
1.613243 | 0.1086889 | 1.613246 | 0.107283 | 1.613254 | 0.1074471
1.618197 | 0.1186735 | 1.618198 | 0.1177135 | 1.61821 | 0.1181177
1.623169 | 0.1284257 | 1.623164 | 0.1297264 | 1.623177 | 0.1302868
1.628129 | 0.1394895 | 1.628101 | 0.1447635 | 1.628119 | 0.143107
1.633083 | 0.1529811 | 1.633062 | 0.158842 | 1.63307 | 0.1572577
1.638024 | 0.1675756 | 1.638007 | 0.1733308 | 1.63802 | 0.1719493
1.642966 | 0.1841622 | 1.642956 | 0.1887155 | 1.642967 | 0.1871286
1.647896 | 0.2026531 | 1.647892 | 0.2061912 | 1.647897 | 0.2043907
1.65282 | 0.2235879 | 1.652813 | 0.2262193 | 1.652825 | 0.2245306
1.657759 | 0.2461797 | 1.657739 | 0.2484088 | 1.65776 | 0.2454066
1.662658 | 0.2703756 | 1.662647 | 0.2724896 | 1.662668 | 0.2692879
1.667563 | 0.2985918 | 1.667547 | 0.2997445 | 1.667572 | 0.2955098
1.672443 | 0.328846 | 1.672441 | 0.3287082 | 1.672464 | 0.3237825
1.677328 | 0.3603739 | 1.677325 | 0.360349 | 1.677353 | 0.3549805
1.682197 | 0.3953225 | 1.6822 | 0.3937476 | 1.682225 | 0.3888345
1.687066 | 0.4325444 | 1.687066 | 0.4308168 | 1.687091 | 0.4250616
1.691933 | 0.4725573 | 1.691944 | 0.4709702 | 1.691972 | 0.4648004
1.69677 | 0.515691 | 1.696776 | 0.5137557 | 1.696813 | 0.5061986
1.701607 | 0.5624075 | 1.701617 | 0.5596725 | 1.701657 | 0.5509375
1.706425 | 0.6123943 | 1.706431 | 0.6079447 | 1.706465 | 0.5989807
1.711245 | 0.664378 | 1.711256 | 0.6595553 | 1.711299 | 0.6493983
1.716045 | 0.7196984 | 1.716049 | 0.7157525 | 1.716112 | 0.7038634
1.720822 | 0.7787966 | 1.720833 | 0.7733034 | 1.72089 | 0.7595096
1.725609 | 0.841349 | 1.725633 | 0.8340309 | 1.72569 | 0.8191571
1.730366 | 0.9084651 | 1.730387 | 0.8998433 | 1.730458 | 0.8825764
1.735111 | 0.9788111 | 1.735142 | 0.9668807 | 1.735223 | 0.9480373
1.739854 | 1.052616 | 1.739884 | 1.038145 | 1.739979 | 1.017217
1.744578 | 1.129576 | 1.744625 | 1.11235 | 1.744726 | 1.089611
1.749287 | 1.210613 | 1.749337 | 1.190294 | 1.74944 | 1.164507
1.753981 | 1.294091 | 1.754045 | 1.270916 | 1.754173 | 1.242254
1.758675 | 1.381146 | 1.758754 | 1.355064 | 1.758887 | 1.322975
1.76335 | 1.471261 | 1.76344 | 1.442366 | 1.763586 | 1.406988
1.76802 | 1.563067 | 1.76811 | 1.531418 | 1.768268 | 1.492882
1.772688 | 1.658108 | 1.772794 | 1.623247 | 1.772957 | 1.581694
1.777325 | 1.756449 | 1.777458 | 1.717859 | 1.77763 | 1.6737
1.781975 | 1.857989 | 1.782101 | 1.815717 | 1.782272 | 1.767812
1.786593 | 1.962067 | 1.786741 | 1.916012 | 1.786948 | 1.864836
1.791202 | 2.069626 | 1.791375 | 2.019414 | 1.791591 | 1.963854
1.795821 | 2.178376 | 1.796009 | 2.122848 | 1.796219 | 2.06515
1.80043 | 2.290308 | 1.800628 | 2.229984 | 1.800853 | 2.167061
1.805022 | 2.401282 | 1.80523 | 2.338517 | 1.805489 | 2.27199
1.809618 | 2.515263 | 1.809843 | 2.4484 | 1.810101 | 2.378633
1.814216 | 2.630362 | 1.814459 | 2.560216 | 1.81473 | 2.486683
1.818794 | 2.748476 | 1.819047 | 2.673915 | 1.819319 | 2.596732
1.823368 | 2.867712 | 1.823631 | 2.78884 | 1.823927 | 2.707534
1.827934 | 2.987159 | 1.828202 | 2.905916 | 1.828535 | 2.820145
1.832506 | 3.107483 | 1.832801 | 3.022334 | 1.833124 | 2.932845
1.837056 | 3.230557 | 1.837386 | 3.140572 | 1.837709 | 3.047314
1.841626 | 3.354632 | 1.841952 | 3.2602 | 1.842294 | 3.162898
1.84617 | 3.480755 | 1.846506 | 3.382629 | 1.846876 | 3.279977
1.850723 | 3.604618 | 1.851067 | 3.50627 | 1.851464 | 3.398455
1.855269 | 3.734535 | 1.855635 | 3.629265 | 1.856039 | 3.515353
1.859804 | 3.865062 | 1.860194 | 3.752916 | 1.86062 | 3.635355
1.864349 | 3.993262 | 1.864757 | 3.876196 | 1.865187 | 3.754791
1.868874 | 4.127007 | 1.869311 | 4.002155 | 1.869761 | 3.875839
1.873407 | 4.256417 | 1.873857 | 4.125608 | 1.874325 | 3.997405
1.877917 | 4.391826 | 1.878411 | 4.252994 | 1.878884 | 4.11967
1.882436 | 4.527263 | 1.882953 | 4.379153 | 1.883443 | 4.24328
1.886964 | 4.66143 | 1.887503 | 4.507567 | 1.887984 | 4.369644
1.891496 | 4.794117 | 1.892051 | 4.634694 | 1.892543 | 4.493035
1.896012 | 4.928291 | 1.896589 | 4.764936 | 1.897111 | 4.617665
1.900541 | 5.064767 | 1.90113 | 4.895416 | 1.901673 | 4.743096
1.905044 | 5.200909 | 1.905685 | 5.024143 | 1.90624 | 4.868961
1.909568 | 5.33378 | 1.910219 | 5.154083 | 1.910766 | 4.994046
1.914067 | 5.473393 | 1.914725 | 5.290675 | 1.915324 | 5.121919
1.918589 | 5.608182 | 1.919253 | 5.422209 | 1.919851 | 5.250902
1.923085 | 5.74841 | 1.92375 | 5.559579 | 1.924401 | 5.379913
1.927576 | 5.891111 | 1.92827 | 5.695795 | 1.928913 | 5.51495
1.932072 | 6.034338 | 1.932763 | 5.838089 | 1.93343 | 5.650528
1.936501 | 6.191291 | 1.937246 | 5.984987 | 1.937918 | 5.787995

## ANT688c (2-1-5)
Trial 1 E - iR vs. RHE | Trial 1 J ECSA (mA/cm^2) | Trial 2 E - iR vs. RHE | Trial 2 J ECSA (mA/cm^2) | Trial 3 E - iR vs. RHE | Trial 3 J ECSA (mA/cm^2)
1.165051 | 0.007307944 | 1.165855 | -0.02951296 | 1.165869 | -0.03009924
1.168751 | 0.008062995 | 1.169428 | -0.02210995 | 1.169455 | -0.02265659
1.17376 | 0.007972428 | 1.174314 | -0.0170152 | 1.174342 | -0.01762154
1.178751 | 0.007864318 | 1.179237 | -0.01301276 | 1.179261 | -0.01336255
1.183766 | 0.007836659 | 1.184176 | -0.009608275 | 1.184186 | -0.009931288
1.188764 | 0.007734166 | 1.189111 | -0.006858187 | 1.189127 | -0.007295808
1.193774 | 0.007738464 | 1.194074 | -0.00475775 | 1.19409 | -0.005155362
1.198765 | 0.007670224 | 1.199036 | -0.00307203 | 1.199064 | -0.003499834
1.203767 | 0.007631508 | 1.204008 | -0.001725998 | 1.204032 | -0.002132414
1.208754 | 0.007611358 | 1.208977 | -0.0007071074 | 1.208997 | -0.001039676
1.213764 | 0.007643885 | 1.21396 | 0.0003112291 | 1.213972 | -5.933122e-05
1.218749 | 0.007666547 | 1.218935 | 0.001054144 | 1.218942 | 0.0007848989
1.223765 | 0.00772628 | 1.223926 | 0.001820969 | 1.223946 | 0.001494668
1.228757 | 0.007730816 | 1.2289 | 0.002440064 | 1.228922 | 0.002082922
1.233762 | 0.00775591 | 1.233904 | 0.002946572 | 1.233915 | 0.002628399
1.238749 | 0.007849304 | 1.238885 | 0.00335716 | 1.238887 | 0.003101361
1.243766 | 0.007864758 | 1.243877 | 0.003830657 | 1.243893 | 0.003491833
1.248746 | 0.008020394 | 1.248853 | 0.004207983 | 1.248873 | 0.003857703
1.253756 | 0.00805917 | 1.253855 | 0.004523433 | 1.253866 | 0.004223919
1.258737 | 0.008188814 | 1.258843 | 0.004794312 | 1.258844 | 0.004552304
1.263744 | 0.008341633 | 1.263836 | 0.005142945 | 1.263847 | 0.004859724
1.268727 | 0.00850836 | 1.268827 | 0.005364459 | 1.268838 | 0.005074993
1.273745 | 0.008572128 | 1.273832 | 0.005562896 | 1.273825 | 0.00541431
1.278718 | 0.008786597 | 1.278819 | 0.005813152 | 1.278813 | 0.005599677
1.283744 | 0.008812393 | 1.283829 | 0.006060876 | 1.283818 | 0.005828589
1.288719 | 0.009037226 | 1.288805 | 0.006265558 | 1.288803 | 0.006052022
1.29373 | 0.009147826 | 1.293813 | 0.006478665 | 1.293809 | 0.006226891
1.298713 | 0.009334991 | 1.298802 | 0.006682064 | 1.298803 | 0.006401777
1.30372 | 0.0094913 | 1.303805 | 0.006864738 | 1.303801 | 0.006615094
1.308709 | 0.009699749 | 1.308788 | 0.00714166 | 1.308786 | 0.006857846
1.313711 | 0.009910387 | 1.313785 | 0.007354275 | 1.313789 | 0.007033176
1.3187 | 0.01008597 | 1.318776 | 0.007483998 | 1.318772 | 0.007270879
1.32371 | 0.01032151 | 1.323781 | 0.007708999 | 1.323779 | 0.007428867
1.328687 | 0.01062941 | 1.328769 | 0.007867723 | 1.328761 | 0.00759542
1.333692 | 0.01077559 | 1.333762 | 0.008078551 | 1.333771 | 0.007760218
1.338673 | 0.01107797 | 1.338751 | 0.00823495 | 1.338757 | 0.007940026
1.343676 | 0.01135506 | 1.343753 | 0.00845224 | 1.343757 | 0.008185459
1.348664 | 0.01151203 | 1.348739 | 0.008647386 | 1.348749 | 0.008360719
1.353669 | 0.01183184 | 1.353749 | 0.008852828 | 1.353761 | 0.008442717
1.358664 | 0.01198726 | 1.358732 | 0.009057031 | 1.358752 | 0.008677732
1.363657 | 0.01226209 | 1.363734 | 0.009209399 | 1.363733 | 0.008912859
1.368641 | 0.0125101 | 1.368708 | 0.009442242 | 1.368716 | 0.009090181
1.373639 | 0.01272372 | 1.373709 | 0.009653055 | 1.373733 | 0.009174673
1.37862 | 0.01304472 | 1.378698 | 0.009815541 | 1.378715 | 0.009414424
1.383631 | 0.0132361 | 1.383709 | 0.01006334 | 1.383733 | 0.009645145
1.388615 | 0.01360562 | 1.388692 | 0.01032926 | 1.388725 | 0.009825247
1.393616 | 0.01395105 | 1.393705 | 0.0104906 | 1.393719 | 0.01006377
1.398608 | 0.01421473 | 1.398695 | 0.01073895 | 1.398705 | 0.01028411
1.403606 | 0.01463441 | 1.40369 | 0.01106316 | 1.403719 | 0.01044857
1.40858 | 0.0150481 | 1.408681 | 0.01127748 | 1.408696 | 0.01071976
1.413582 | 0.01542569 | 1.413692 | 0.01145991 | 1.413705 | 0.01094242
1.418566 | 0.01585054 | 1.418668 | 0.01184578 | 1.418688 | 0.01117683
1.423565 | 0.01629427 | 1.423662 | 0.0121534 | 1.423689 | 0.01149563
1.428543 | 0.01682219 | 1.428657 | 0.01241957 | 1.428666 | 0.01185235
1.433538 | 0.01740503 | 1.43366 | 0.0127797 | 1.43367 | 0.01215103
1.438525 | 0.01789117 | 1.438629 | 0.01327466 | 1.438654 | 0.01245507
1.443506 | 0.01870109 | 1.443633 | 0.01360456 | 1.443652 | 0.01281591
1.448483 | 0.01932601 | 1.448607 | 0.014022 | 1.448627 | 0.01330158
1.453478 | 0.02014031 | 1.453614 | 0.01450305 | 1.453634 | 0.01373242
1.458447 | 0.0210176 | 1.458591 | 0.01502873 | 1.458616 | 0.01413927
1.463439 | 0.02190504 | 1.463589 | 0.01548729 | 1.46362 | 0.01453193
1.468411 | 0.02285634 | 1.468567 | 0.01593988 | 1.468592 | 0.01506806
1.473399 | 0.02383192 | 1.473568 | 0.01647952 | 1.473592 | 0.01553911
1.478373 | 0.02485182 | 1.478534 | 0.01704755 | 1.47857 | 0.01595221
1.483365 | 0.02562871 | 1.483542 | 0.0175254 | 1.483575 | 0.01644128
1.488326 | 0.02660075 | 1.488512 | 0.01813029 | 1.488552 | 0.0168913
1.493309 | 0.02758695 | 1.493528 | 0.01854291 | 1.493556 | 0.01729788
1.498282 | 0.02843175 | 1.498494 | 0.01914119 | 1.498525 | 0.01780752
1.503271 | 0.02924489 | 1.503497 | 0.0195728 | 1.503533 | 0.01818331
1.50825 | 0.02997848 | 1.508476 | 0.02008857 | 1.50851 | 0.01867249
1.513245 | 0.03065904 | 1.513481 | 0.02054439 | 1.513515 | 0.01898878
1.518228 | 0.03136534 | 1.518454 | 0.0210386 | 1.518488 | 0.01955579
1.523228 | 0.03199183 | 1.523462 | 0.02149677 | 1.523504 | 0.01985129
1.528186 | 0.03267287 | 1.528442 | 0.02191366 | 1.528485 | 0.02019841
1.533185 | 0.03340937 | 1.533439 | 0.02245707 | 1.533479 | 0.02068407
1.538171 | 0.03402327 | 1.538421 | 0.0228298 | 1.538455 | 0.02105178
1.543156 | 0.03475097 | 1.543423 | 0.02323468 | 1.543458 | 0.02146902
1.548142 | 0.03535919 | 1.548409 | 0.0236862 | 1.548437 | 0.0218213
1.55314 | 0.03602638 | 1.553411 | 0.0241529 | 1.55345 | 0.0222762
1.558125 | 0.03665153 | 1.558391 | 0.02459256 | 1.558432 | 0.02271994
1.56312 | 0.03729997 | 1.563403 | 0.02510134 | 1.563439 | 0.02318106
1.568095 | 0.03791042 | 1.568373 | 0.02560157 | 1.568421 | 0.02357058
1.573079 | 0.03859122 | 1.57336 | 0.0260741 | 1.573408 | 0.02400244
1.578069 | 0.03912565 | 1.578338 | 0.0266225 | 1.578391 | 0.02433773
1.583069 | 0.03969735 | 1.583338 | 0.02724394 | 1.583389 | 0.02495121
1.588047 | 0.04039177 | 1.588315 | 0.02784815 | 1.588373 | 0.02542281
1.593034 | 0.0411275 | 1.593313 | 0.02850514 | 1.593367 | 0.02597017
1.598012 | 0.04198927 | 1.598276 | 0.0293436 | 1.598351 | 0.02655285
1.603001 | 0.04287169 | 1.603268 | 0.03012265 | 1.603331 | 0.02726503
1.607961 | 0.04388803 | 1.608231 | 0.03091484 | 1.608302 | 0.0279384
1.612943 | 0.04485404 | 1.613222 | 0.03197075 | 1.613289 | 0.02884141
1.61793 | 0.04597819 | 1.618195 | 0.03305175 | 1.618278 | 0.02970912
1.622899 | 0.04711493 | 1.623173 | 0.0342978 | 1.623253 | 0.03076693
1.627875 | 0.04848331 | 1.628139 | 0.03557757 | 1.628216 | 0.0319867
1.632851 | 0.04994001 | 1.633109 | 0.03710122 | 1.633202 | 0.03331454
1.637814 | 0.05169592 | 1.638083 | 0.03879515 | 1.638177 | 0.03465226
1.642763 | 0.05343846 | 1.643045 | 0.04044111 | 1.643152 | 0.03599357
1.647714 | 0.05550414 | 1.648001 | 0.04217469 | 1.648111 | 0.03738763
1.652669 | 0.05762978 | 1.652963 | 0.04396601 | 1.653084 | 0.038804
1.657629 | 0.05993419 | 1.657933 | 0.04582868 | 1.658064 | 0.04045597
1.662561 | 0.0625348 | 1.662872 | 0.04812597 | 1.663004 | 0.04228883
1.667514 | 0.06529261 | 1.667841 | 0.05057965 | 1.667976 | 0.04429811
1.672444 | 0.06845907 | 1.672765 | 0.05347626 | 1.672925 | 0.04665651
1.677367 | 0.07209922 | 1.677705 | 0.05649244 | 1.677877 | 0.04901415
1.682286 | 0.07612197 | 1.682619 | 0.05992471 | 1.682809 | 0.05180918
1.687177 | 0.08090008 | 1.687547 | 0.06368612 | 1.687742 | 0.0548324
1.692078 | 0.08637522 | 1.692451 | 0.06783936 | 1.692658 | 0.05819054
1.696937 | 0.09288453 | 1.697365 | 0.07255356 | 1.697602 | 0.06182712
1.701792 | 0.1000386 | 1.702251 | 0.07777997 | 1.702503 | 0.06573445
1.706619 | 0.1082442 | 1.707139 | 0.08342816 | 1.707436 | 0.06991665
1.711412 | 0.1177355 | 1.712026 | 0.08949725 | 1.712344 | 0.07452824
1.716199 | 0.1280899 | 1.71687 | 0.09633969 | 1.717243 | 0.07955051
1.720945 | 0.1393368 | 1.721722 | 0.1036638 | 1.722119 | 0.08510066
1.725705 | 0.1513274 | 1.726527 | 0.1115752 | 1.726989 | 0.09080213
1.730453 | 0.163878 | 1.731368 | 0.1198086 | 1.731877 | 0.09680798
1.735162 | 0.1771164 | 1.736195 | 0.1282598 | 1.736736 | 0.1031731
1.739876 | 0.1909549 | 1.741002 | 0.1372907 | 1.741577 | 0.1100936
1.744588 | 0.204956 | 1.745815 | 0.1466015 | 1.746434 | 0.1169545
1.749255 | 0.2192592 | 1.75061 | 0.156163 | 1.751288 | 0.1239502
1.753959 | 0.2335709 | 1.755406 | 0.1659066 | 1.756128 | 0.1315492
1.758675 | 0.2472941 | 1.760215 | 0.1756797 | 1.760964 | 0.1392043
1.763384 | 0.2614262 | 1.764989 | 0.186087 | 1.765804 | 0.1469834
1.768086 | 0.2756364 | 1.769768 | 0.1966814 | 1.770637 | 0.1551014
1.772798 | 0.2895201 | 1.774557 | 0.207283 | 1.775455 | 0.1634645
1.777508 | 0.3033133 | 1.779297 | 0.2183662 | 1.780287 | 0.1722655
1.782244 | 0.3168489 | 1.784051 | 0.229737 | 1.785099 | 0.181208
1.786943 | 0.3308771 | 1.788834 | 0.24105 | 1.78991 | 0.1903848
1.791636 | 0.344776 | 1.793592 | 0.2526876 | 1.794702 | 0.2001355
1.796342 | 0.3589112 | 1.79834 | 0.2650588 | 1.799482 | 0.210294
1.80105 | 0.3732482 | 1.803055 | 0.2779119 | 1.804239 | 0.220688
1.80574 | 0.3880982 | 1.807795 | 0.2907119 | 1.809007 | 0.231452
1.810451 | 0.4026686 | 1.812518 | 0.3039613 | 1.813789 | 0.242524
1.815116 | 0.4183181 | 1.817249 | 0.3179263 | 1.818571 | 0.2538382
1.81978 | 0.4339865 | 1.821894 | 0.3326124 | 1.823315 | 0.2658499
1.82443 | 0.4505442 | 1.826618 | 0.3468286 | 1.828059 | 0.2783407
1.829083 | 0.4668957 | 1.831312 | 0.3618378 | 1.832803 | 0.290956
1.833732 | 0.4845083 | 1.83599 | 0.3773127 | 1.837516 | 0.304312
1.838366 | 0.501856 | 1.84064 | 0.3931799 | 1.84224 | 0.3178799
1.842985 | 0.5202449 | 1.845335 | 0.4087713 | 1.846914 | 0.3323299
1.847585 | 0.5394878 | 1.849964 | 0.4256022 | 1.851594 | 0.3467544
1.85217 | 0.5591166 | 1.854583 | 0.4431044 | 1.856294 | 0.3620536
1.856737 | 0.5795352 | 1.859217 | 0.4611214 | 1.86098 | 0.3776609
1.861306 | 0.6004606 | 1.863838 | 0.4796846 | 1.865614 | 0.3945546
1.865855 | 0.6224116 | 1.868429 | 0.4987736 | 1.870264 | 0.4116697
1.870407 | 0.6442617 | 1.873034 | 0.5184757 | 1.874889 | 0.429708
1.874876 | 0.6675293 | 1.877597 | 0.539043 | 1.879478 | 0.4483567
1.879381 | 0.6918775 | 1.882155 | 0.5601304 | 1.884083 | 0.4674904
1.883871 | 0.7166178 | 1.886676 | 0.5821566 | 1.88866 | 0.4879227
1.888354 | 0.7418018 | 1.891231 | 0.604202 | 1.893243 | 0.5086955
1.89282 | 0.7676181 | 1.895767 | 0.6271137 | 1.89778 | 0.5304572
1.897229 | 0.7950574 | 1.900262 | 0.6515209 | 1.902291 | 0.5534691
1.901622 | 0.8236415 | 1.904727 | 0.6759356 | 1.906802 | 0.5769339
1.905995 | 0.8536451 | 1.909234 | 0.6999621 | 1.911305 | 0.6012699
1.910372 | 0.8834665 | 1.913692 | 0.7250971 | 1.915773 | 0.6267275
1.914736 | 0.9145933 | 1.918207 | 0.7495371 | 1.920237 | 0.6526738
1.919085 | 0.9459491 | 1.922675 | 0.7739423 | 1.924678 | 0.6784942
1.92342 | 0.9778243 | 1.927204 | 0.7977078 | 1.929162 | 0.7033997
1.927753 | 1.009418 | 1.931726 | 0.8203521 | 1.933636 | 0.7286712
1.932145 | 1.038495 | 1.936243 | 0.8434849 | 1.938148 | 0.7534678
1.936542 | 1.067614 | 1.940757 | 0.8668681 | 1.942617 | 0.7774208

## ANT688e (2-1-5)
Trial 1 E - iR vs. RHE | Trial 1 J ECSA (mA/cm^2) | Trial 2 E - iR vs. RHE | Trial 2 J ECSA (mA/cm^2) | Trial 3 E - iR vs. RHE | Trial 3 J ECSA (mA/cm^2)
1.162838 | 0.009946057 | 1.17135 | -0.03254407 | 1.171241 | -0.03196083
1.166354 | 0.01101119 | 1.173201 | -0.02315498 | 1.173074 | -0.02250557
1.171244 | 0.01158109 | 1.176599 | -0.01512289 | 1.176544 | -0.01486513
1.176172 | 0.01191279 | 1.180465 | -0.00948747 | 1.180452 | -0.00942852
1.181195 | 0.01186649 | 1.184711 | -0.005627166 | 1.18463 | -0.005251066
1.18618 | 0.01190526 | 1.189053 | -0.002408501 | 1.189076 | -0.002513785
1.191215 | 0.01174675 | 1.193611 | -0.0001523308 | 1.193607 | -0.0001529846
1.196301 | 0.01129618 | 1.198289 | 0.001419757 | 1.198288 | 0.001416472
1.201326 | 0.01116886 | 1.203038 | 0.002671415 | 1.203005 | 0.002825398
1.206302 | 0.01122469 | 1.207787 | 0.003862027 | 1.20786 | 0.00349106
1.211371 | 0.01087863 | 1.212577 | 0.004869496 | 1.212616 | 0.004717036
1.216374 | 0.01084344 | 1.21745 | 0.005517234 | 1.21752 | 0.005164466
1.221354 | 0.01101118 | 1.222473 | 0.005480687 | 1.222483 | 0.005430315
1.226325 | 0.01113049 | 1.227332 | 0.006162922 | 1.227362 | 0.006010571
1.231407 | 0.01073332 | 1.232241 | 0.006633467 | 1.232303 | 0.006319997
1.236476 | 0.01035882 | 1.237188 | 0.006849979 | 1.237202 | 0.006803654
1.241455 | 0.01049598 | 1.242134 | 0.007174337 | 1.242179 | 0.006954937
1.246448 | 0.0104775 | 1.247117 | 0.007192456 | 1.247075 | 0.007419226
1.251475 | 0.01036357 | 1.252071 | 0.007445333 | 1.252027 | 0.007666833
1.256487 | 0.01028126 | 1.257005 | 0.007736537 | 1.257071 | 0.007439895
1.261535 | 0.0100869 | 1.26202 | 0.007688621 | 1.261984 | 0.007879693
1.266497 | 0.01023102 | 1.267031 | 0.007628752 | 1.26697 | 0.007920701
1.271524 | 0.01012071 | 1.272005 | 0.007764005 | 1.27203 | 0.007657555
1.276516 | 0.01012973 | 1.276995 | 0.007795023 | 1.276945 | 0.008057431
1.281554 | 0.01000386 | 1.281921 | 0.008186904 | 1.281865 | 0.008503343
1.286614 | 0.009642847 | 1.286936 | 0.008073005 | 1.286857 | 0.008487367
1.291575 | 0.009853999 | 1.291913 | 0.00821539 | 1.291858 | 0.008495423
1.296554 | 0.009937519 | 1.296871 | 0.008417373 | 1.296852 | 0.008531353
1.301518 | 0.01013998 | 1.301828 | 0.008640019 | 1.301817 | 0.008729996
1.306538 | 0.01001286 | 1.306795 | 0.00878203 | 1.306804 | 0.00875119
1.311501 | 0.01024155 | 1.311798 | 0.008812052 | 1.311789 | 0.008862572
1.316535 | 0.0100396 | 1.316728 | 0.009125123 | 1.31676 | 0.008972545
1.321607 | 0.009734037 | 1.321697 | 0.009313891 | 1.321766 | 0.008960671
1.326519 | 0.01009764 | 1.326706 | 0.009208766 | 1.326685 | 0.009322931
1.331499 | 0.01020244 | 1.331743 | 0.009037953 | 1.331693 | 0.009291182
1.336491 | 0.010218 | 1.336691 | 0.009294197 | 1.336642 | 0.009537869
1.341525 | 0.01009516 | 1.341695 | 0.009304328 | 1.341662 | 0.009468741
1.346532 | 0.01002651 | 1.346699 | 0.009261794 | 1.346556 | 0.009948974
1.351441 | 0.01049653 | 1.351586 | 0.009859249 | 1.351623 | 0.0096824
1.356546 | 0.009945176 | 1.356564 | 0.009928765 | 1.356567 | 0.0099264
1.361481 | 0.01026848 | 1.361551 | 0.009965131 | 1.361578 | 0.009870649
1.366455 | 0.01036701 | 1.366537 | 0.01002467 | 1.366567 | 0.009875911
1.3714 | 0.01065311 | 1.371511 | 0.01017295 | 1.371583 | 0.009813808
1.376457 | 0.01037247 | 1.376535 | 0.01002928 | 1.376568 | 0.009874671
1.381509 | 0.01020188 | 1.381549 | 0.01003302 | 1.381546 | 0.0100427
1.386592 | 0.009733512 | 1.386506 | 0.01018994 | 1.386468 | 0.01038665
1.391472 | 0.01030752 | 1.391468 | 0.01038288 | 1.391519 | 0.01016743
1.396478 | 0.01029711 | 1.396448 | 0.01047792 | 1.396466 | 0.01041917
1.401487 | 0.01030413 | 1.401437 | 0.01059478 | 1.401446 | 0.01055639
1.406492 | 0.01024101 | 1.406459 | 0.01045596 | 1.406431 | 0.01060112
1.411472 | 0.01035721 | 1.411407 | 0.01074327 | 1.411443 | 0.01056205
1.416375 | 0.01078748 | 1.416353 | 0.01096076 | 1.416412 | 0.01064836
1.421342 | 0.01094505 | 1.421325 | 0.01110119 | 1.421322 | 0.01112269
1.426328 | 0.01105144 | 1.426326 | 0.01110739 | 1.426349 | 0.01098851
1.431333 | 0.01102916 | 1.431317 | 0.01114333 | 1.431232 | 0.01155635
1.436288 | 0.01124736 | 1.436274 | 0.0113376 | 1.436254 | 0.01145453
1.441255 | 0.01138953 | 1.441178 | 0.01180942 | 1.441157 | 0.01192463
1.446167 | 0.01177705 | 1.44613 | 0.0120073 | 1.446071 | 0.01228421
1.451158 | 0.01183486 | 1.451052 | 0.01239808 | 1.45101 | 0.01259704
1.455997 | 0.01263859 | 1.456048 | 0.01241865 | 1.456046 | 0.0124435
1.460905 | 0.01311586 | 1.46093 | 0.01303406 | 1.460931 | 0.01302356
1.465841 | 0.01341116 | 1.465843 | 0.01344491 | 1.465929 | 0.01302939
1.470781 | 0.01367881 | 1.470785 | 0.01374262 | 1.470883 | 0.01327143
1.475724 | 0.01398649 | 1.475777 | 0.01378054 | 1.475822 | 0.01358011
1.48066 | 0.01431406 | 1.480711 | 0.01416298 | 1.480718 | 0.01411345
1.485551 | 0.01480554 | 1.485643 | 0.01443347 | 1.485544 | 0.01492323
1.490529 | 0.01492481 | 1.490525 | 0.01500188 | 1.490558 | 0.01484812
1.495437 | 0.01536923 | 1.495473 | 0.01526149 | 1.495459 | 0.01533873
1.500402 | 0.01558749 | 1.500441 | 0.01547003 | 1.500398 | 0.01569222
1.505414 | 0.01553238 | 1.505326 | 0.0159974 | 1.505285 | 0.01619827
1.510232 | 0.01643602 | 1.510255 | 0.01638066 | 1.510239 | 0.01645246
1.515194 | 0.01661562 | 1.515127 | 0.01701202 | 1.515184 | 0.0166965
1.520086 | 0.01716603 | 1.520126 | 0.01702909 | 1.52013 | 0.01699701
1.525031 | 0.01739115 | 1.525038 | 0.01742933 | 1.525047 | 0.0173688
1.529913 | 0.01798202 | 1.529943 | 0.01790409 | 1.530064 | 0.01732008
1.534823 | 0.01840734 | 1.534967 | 0.01778072 | 1.534929 | 0.01795556
1.539719 | 0.01899492 | 1.539921 | 0.01804253 | 1.539888 | 0.01821352
1.544663 | 0.01924432 | 1.544743 | 0.01889821 | 1.544834 | 0.01845022
1.549624 | 0.01944727 | 1.549713 | 0.01904957 | 1.549784 | 0.0186913
1.554569 | 0.01972014 | 1.554631 | 0.01948102 | 1.554704 | 0.01913019
1.559529 | 0.0199483 | 1.559548 | 0.01993153 | 1.55971 | 0.0191399
1.564495 | 0.02012455 | 1.564592 | 0.01970239 | 1.564661 | 0.01936948
1.569522 | 0.01999168 | 1.569622 | 0.01956281 | 1.569704 | 0.01915427
1.574479 | 0.0201552 | 1.574525 | 0.01999228 | 1.574704 | 0.0191254
1.579444 | 0.02033225 | 1.579586 | 0.01969787 | 1.579641 | 0.01943801
1.584445 | 0.02033585 | 1.584543 | 0.0199371 | 1.584571 | 0.01980005
1.589326 | 0.02090539 | 1.589572 | 0.01978145 | 1.589575 | 0.01976507
1.594349 | 0.02081523 | 1.594498 | 0.0201308 | 1.594461 | 0.02032203
1.599429 | 0.02046083 | 1.599431 | 0.02050191 | 1.59948 | 0.02025671
1.604239 | 0.02130811 | 1.604396 | 0.02057503 | 1.604378 | 0.02065781
1.609121 | 0.02189845 | 1.609307 | 0.02101963 | 1.609344 | 0.02082558
1.61411 | 0.02199048 | 1.61427 | 0.0212601 | 1.614232 | 0.0214138
1.619 | 0.0225848 | 1.619141 | 0.02188295 | 1.61916 | 0.02177425
1.623866 | 0.02323238 | 1.624025 | 0.02246311 | 1.62409 | 0.0221524
1.628747 | 0.02381136 | 1.628982 | 0.02266881 | 1.628898 | 0.02309165
1.633675 | 0.02417063 | 1.633707 | 0.02403538 | 1.633759 | 0.0237761
1.638482 | 0.0251352 | 1.638583 | 0.0246732 | 1.638678 | 0.02420478
1.643345 | 0.02578749 | 1.643383 | 0.02563003 | 1.643468 | 0.02520355
1.648133 | 0.02685144 | 1.648258 | 0.02626293 | 1.648325 | 0.02592616
1.652888 | 0.0280493 | 1.653144 | 0.02685187 | 1.653145 | 0.02683552
1.65772 | 0.02894396 | 1.657891 | 0.02813584 | 1.657898 | 0.02804911
1.662505 | 0.02999678 | 1.662629 | 0.02941473 | 1.662695 | 0.02907586
1.667272 | 0.03117942 | 1.667376 | 0.03067644 | 1.667431 | 0.0303919
1.672003 | 0.03250666 | 1.672178 | 0.03167569 | 1.672253 | 0.03130088
1.676768 | 0.03365554 | 1.676875 | 0.03313947 | 1.676947 | 0.03279033
1.681518 | 0.03489874 | 1.681657 | 0.03420116 | 1.681648 | 0.03424327
1.686129 | 0.03682542 | 1.686361 | 0.03568694 | 1.686404 | 0.03547212
1.69077 | 0.0386113 | 1.690985 | 0.03756477 | 1.691039 | 0.03729269
1.695525 | 0.03989249 | 1.695732 | 0.0388776 | 1.695774 | 0.03867078
1.700118 | 0.0419121 | 1.700371 | 0.04065676 | 1.700418 | 0.04041916
1.704775 | 0.04363227 | 1.70508 | 0.04213586 | 1.705126 | 0.04186572
1.709382 | 0.04560489 | 1.7097 | 0.0440245 | 1.709757 | 0.04373688
1.714007 | 0.04747706 | 1.714388 | 0.04560477 | 1.714413 | 0.04546333
1.71857 | 0.04965945 | 1.718964 | 0.0476882 | 1.719075 | 0.04714531
1.723166 | 0.0516609 | 1.723601 | 0.04952 | 1.723701 | 0.04901185
1.727762 | 0.05369385 | 1.728147 | 0.0517376 | 1.728316 | 0.05089
1.732355 | 0.05573033 | 1.732803 | 0.05351237 | 1.732922 | 0.05286973
1.736876 | 0.05816555 | 1.737359 | 0.05574333 | 1.737505 | 0.05498657
1.741342 | 0.06080561 | 1.741913 | 0.05796565 | 1.742057 | 0.05724509
1.745866 | 0.06317716 | 1.746499 | 0.06003017 | 1.746705 | 0.05896706
1.750377 | 0.06562305 | 1.750956 | 0.06276197 | 1.751242 | 0.06131503
1.754924 | 0.06786283 | 1.755432 | 0.06529351 | 1.755813 | 0.06340666
1.759417 | 0.07036741 | 1.759956 | 0.06772366 | 1.760315 | 0.0658719
1.763838 | 0.07328581 | 1.764426 | 0.07037264 | 1.764798 | 0.06848433
1.768264 | 0.07618399 | 1.768922 | 0.07293336 | 1.76926 | 0.07121706
1.772681 | 0.07909772 | 1.773322 | 0.07587806 | 1.773695 | 0.07401739
1.777142 | 0.08181041 | 1.77783 | 0.07836594 | 1.778092 | 0.07702204
1.781393 | 0.08551956 | 1.782204 | 0.08147678 | 1.782493 | 0.08000037
1.785882 | 0.08812771 | 1.786582 | 0.08463925 | 1.786948 | 0.08276411
1.790214 | 0.09143599 | 1.790989 | 0.08757653 | 1.791329 | 0.08580393
1.79448 | 0.09509011 | 1.795315 | 0.09092705 | 1.795728 | 0.0888559
1.798803 | 0.0984664 | 1.799563 | 0.09469001 | 1.800029 | 0.09231819
1.803069 | 0.102158 | 1.803903 | 0.09803559 | 1.804415 | 0.09543759
1.807347 | 0.1057684 | 1.808196 | 0.1015509 | 1.808661 | 0.09916329
1.811555 | 0.1097346 | 1.812319 | 0.1059189 | 1.812948 | 0.1027533
1.815874 | 0.1131504 | 1.816648 | 0.1092852 | 1.817277 | 0.1061138
1.820116 | 0.116936 | 1.820934 | 0.1128456 | 1.821568 | 0.1096658
1.824307 | 0.120948 | 1.825144 | 0.116741 | 1.825859 | 0.1131405
1.828565 | 0.1246894 | 1.82942 | 0.1204067 | 1.830089 | 0.1170204
1.832848 | 0.1282671 | 1.833684 | 0.1240427 | 1.834413 | 0.1203797
1.83705 | 0.1323167 | 1.837966 | 0.1277309 | 1.838739 | 0.123836
1.841299 | 0.1360207 | 1.842174 | 0.1316507 | 1.84301 | 0.1274348
1.845551 | 0.1397778 | 1.846401 | 0.1355433 | 1.847178 | 0.1316125
1.84973 | 0.1438712 | 1.850647 | 0.1393015 | 1.851461 | 0.1351868
1.854027 | 0.1474454 | 1.854877 | 0.1431578 | 1.855726 | 0.1389255
1.858228 | 0.1514152 | 1.859196 | 0.1465207 | 1.859967 | 0.142701
1.862562 | 0.1547575 | 1.863496 | 0.1500813 | 1.864249 | 0.146303
1.866754 | 0.1587334 | 1.867786 | 0.1535831 | 1.868585 | 0.1495968
1.871072 | 0.1621996 | 1.872004 | 0.1575096 | 1.872935 | 0.1528765
1.875431 | 0.1653769 | 1.876388 | 0.1606009 | 1.877204 | 0.156513
1.879757 | 0.1687437 | 1.880652 | 0.1643028 | 1.881454 | 0.160284
1.884122 | 0.1719126 | 1.885027 | 0.1674172 | 1.885793 | 0.1635718
1.888439 | 0.1753609 | 1.889387 | 0.1706577 | 1.89013 | 0.1668947
1.892818 | 0.1784096 | 1.893704 | 0.1739921 | 1.894463 | 0.1701759
1.897213 | 0.1814865 | 1.898141 | 0.1768855 | 1.898717 | 0.1739546
1.901665 | 0.1842068 | 1.902559 | 0.1797708 | 1.903051 | 0.1772632
1.906101 | 0.1870669 | 1.906966 | 0.1827667 | 1.907451 | 0.1803165
1.910538 | 0.1898669 | 1.911327 | 0.1859525 | 1.911913 | 0.1829947
1.914998 | 0.1925994 | 1.915771 | 0.1887438 | 1.91628 | 0.1861615
1.919434 | 0.1953781 | 1.920126 | 0.1919593 | 1.92066 | 0.1892599

## CDG790 (6-5-16)
Trial 1 E- iR vs. RHE | Trial 1 J ECSA (mA/cm^2) | Trial 2 E - iR vs. RHE | Trial 2 J ECSA (mA/cm^2) | Trial 3 E- iR vs. RHE | Trial 3 J ECSA (mA/cm^2)
1.164657 | 0.003928961 | 1.164732 | -0.01923314 | 1.164756 | -0.02161981
1.168384 | 0.004708267 | 1.168435 | -0.01181325 | 1.16845 | -0.01342542
1.173387 | 0.004779803 | 1.173425 | -0.008241425 | 1.173443 | -0.009442079
1.178383 | 0.004810135 | 1.178408 | -0.00607087 | 1.178428 | -0.007021478
1.183395 | 0.00480846 | 1.183417 | -0.004553126 | 1.183437 | -0.005371419
1.188389 | 0.004823285 | 1.188406 | -0.003428381 | 1.188421 | -0.004132774
1.193395 | 0.004857333 | 1.193404 | -0.002553093 | 1.193421 | -0.00316244
1.198387 | 0.004897009 | 1.198403 | -0.001839227 | 1.198417 | -0.00240592
1.203389 | 0.004930092 | 1.2034 | -0.001215294 | 1.20341 | -0.001748477
1.208374 | 0.004961399 | 1.208378 | -0.0007182694 | 1.208396 | -0.001189424
1.213384 | 0.00498833 | 1.213374 | -0.0002306554 | 1.213393 | -0.0007228655
1.218372 | 0.005030822 | 1.218371 | 0.000188685 | 1.218382 | -0.0002733927
1.223386 | 0.005112567 | 1.223381 | 0.0005760213 | 1.2234 | 0.0001313293
1.228378 | 0.005173656 | 1.228378 | 0.0009463704 | 1.228392 | 0.0005027186
1.233381 | 0.005233774 | 1.233379 | 0.001257532 | 1.233395 | 0.000863048
1.238373 | 0.005289721 | 1.238373 | 0.001535094 | 1.238387 | 0.001172009
1.243384 | 0.005388384 | 1.243378 | 0.001824518 | 1.243395 | 0.001464631
1.248374 | 0.005487928 | 1.248369 | 0.002066909 | 1.248384 | 0.001751966
1.253372 | 0.005575638 | 1.253373 | 0.002295204 | 1.253385 | 0.002013678
1.25837 | 0.005687354 | 1.258366 | 0.002537439 | 1.258376 | 0.002236872
1.263373 | 0.005809292 | 1.263371 | 0.002767556 | 1.263379 | 0.002487903
1.268369 | 0.00591453 | 1.268364 | 0.002988584 | 1.268374 | 0.002745067
1.273369 | 0.006039717 | 1.273366 | 0.003193898 | 1.273377 | 0.002955753
1.278362 | 0.006171276 | 1.278364 | 0.003379344 | 1.27837 | 0.003174615
1.283375 | 0.006318805 | 1.283372 | 0.003580359 | 1.283376 | 0.003383236
1.288365 | 0.006454365 | 1.288359 | 0.003767456 | 1.28837 | 0.003603181
1.293369 | 0.006606424 | 1.293363 | 0.003965671 | 1.293372 | 0.003798884
1.298367 | 0.006760836 | 1.298362 | 0.00415705 | 1.298369 | 0.003994752
1.303376 | 0.00690539 | 1.303365 | 0.00430411 | 1.303377 | 0.004177883
1.308369 | 0.007066086 | 1.308362 | 0.00448972 | 1.308371 | 0.004388703
1.313373 | 0.007230637 | 1.313363 | 0.004670271 | 1.313373 | 0.004595307
1.318365 | 0.007389481 | 1.318356 | 0.004872292 | 1.318371 | 0.00476513
1.323368 | 0.00752376 | 1.323359 | 0.005048986 | 1.323375 | 0.004979116
1.32836 | 0.007617381 | 1.328348 | 0.005235824 | 1.328363 | 0.005171913
1.333362 | 0.007669675 | 1.333357 | 0.005408536 | 1.333367 | 0.005354588
1.338361 | 0.007708896 | 1.338355 | 0.00556913 | 1.338364 | 0.00553262
1.343364 | 0.007844068 | 1.343354 | 0.005781334 | 1.343367 | 0.005757751
1.348358 | 0.007991914 | 1.348347 | 0.005955898 | 1.348364 | 0.00596162
1.353366 | 0.008181939 | 1.353353 | 0.006162707 | 1.353373 | 0.006153764
1.35836 | 0.008325667 | 1.358347 | 0.006347606 | 1.358366 | 0.006345028
1.363355 | 0.008514375 | 1.363342 | 0.006534307 | 1.36336 | 0.006546771
1.368345 | 0.008712371 | 1.368336 | 0.00673936 | 1.36835 | 0.006793604
1.373351 | 0.008922006 | 1.373335 | 0.006942605 | 1.373353 | 0.007026482
1.378348 | 0.009149771 | 1.378337 | 0.007149629 | 1.378345 | 0.007260635
1.383357 | 0.009344716 | 1.383346 | 0.007376608 | 1.383356 | 0.007469139
1.388346 | 0.009604504 | 1.388338 | 0.00760249 | 1.388349 | 0.007750869
1.393354 | 0.009854595 | 1.393338 | 0.007850025 | 1.393348 | 0.00797382
1.398347 | 0.01010461 | 1.398336 | 0.008097334 | 1.398346 | 0.008214944
1.403353 | 0.01039125 | 1.403346 | 0.008358641 | 1.403351 | 0.008475158
1.408346 | 0.0106647 | 1.408338 | 0.008627894 | 1.408342 | 0.008751161
1.413352 | 0.01098268 | 1.413337 | 0.008912154 | 1.413341 | 0.00907153
1.418337 | 0.01130972 | 1.418327 | 0.009253549 | 1.418331 | 0.009385436
1.42334 | 0.01169511 | 1.423329 | 0.009587899 | 1.423339 | 0.00977233
1.428336 | 0.01207564 | 1.428325 | 0.01002268 | 1.428338 | 0.01017972
1.433333 | 0.0124995 | 1.433326 | 0.01049296 | 1.433335 | 0.01068078
1.438329 | 0.01295779 | 1.438317 | 0.01109442 | 1.438326 | 0.01128661
1.443331 | 0.01346116 | 1.443315 | 0.011819 | 1.443318 | 0.01199237
1.448322 | 0.01404054 | 1.448304 | 0.012642 | 1.448305 | 0.01275635
1.453319 | 0.0147851 | 1.453301 | 0.01340653 | 1.453305 | 0.01343353
1.458315 | 0.01563295 | 1.458298 | 0.01403183 | 1.458307 | 0.01395454
1.463314 | 0.01659352 | 1.463303 | 0.01440268 | 1.463311 | 0.01431289
1.468308 | 0.01758518 | 1.468301 | 0.01467464 | 1.468309 | 0.01460678
1.473307 | 0.01845313 | 1.473297 | 0.0148647 | 1.473308 | 0.01486671
1.478301 | 0.01912055 | 1.478295 | 0.01509472 | 1.478301 | 0.01520422
1.483305 | 0.01964393 | 1.483304 | 0.01538742 | 1.483313 | 0.01557683
1.488288 | 0.02009923 | 1.488291 | 0.01577391 | 1.4883 | 0.01607355
1.493295 | 0.02057347 | 1.493295 | 0.01625525 | 1.493305 | 0.01661723
1.498284 | 0.0211235 | 1.498283 | 0.01678729 | 1.498294 | 0.01726285
1.503293 | 0.02177493 | 1.503291 | 0.0174048 | 1.503298 | 0.01792248
1.508281 | 0.02255653 | 1.508285 | 0.01805956 | 1.508292 | 0.01863649
1.513291 | 0.02344207 | 1.513291 | 0.01877773 | 1.513294 | 0.01940771
1.518275 | 0.02442983 | 1.518282 | 0.01954075 | 1.518285 | 0.02024347
1.523277 | 0.025439 | 1.523281 | 0.02035556 | 1.523286 | 0.02111334
1.528262 | 0.02645017 | 1.52827 | 0.02119352 | 1.528276 | 0.02200788
1.533263 | 0.02741614 | 1.53327 | 0.02214797 | 1.533276 | 0.02296129
1.538254 | 0.02828189 | 1.538257 | 0.02313158 | 1.538267 | 0.0239901
1.543263 | 0.02909631 | 1.543271 | 0.02419631 | 1.543281 | 0.02509701
1.54825 | 0.0299139 | 1.548262 | 0.02533393 | 1.548265 | 0.02627999
1.553254 | 0.03078682 | 1.553259 | 0.02646497 | 1.553263 | 0.02751936
1.558245 | 0.03189435 | 1.558253 | 0.02740031 | 1.558255 | 0.02865707
1.563259 | 0.03320947 | 1.563261 | 0.02804334 | 1.563268 | 0.02969349
1.568244 | 0.03469348 | 1.56825 | 0.02825756 | 1.568255 | 0.0303916
1.573246 | 0.03616433 | 1.573256 | 0.02815938 | 1.573258 | 0.03072823
1.578224 | 0.03721155 | 1.578244 | 0.02800574 | 1.578246 | 0.03076344
1.583226 | 0.03762101 | 1.583249 | 0.02805161 | 1.583249 | 0.03074859
1.588225 | 0.03726109 | 1.588241 | 0.0283133 | 1.588243 | 0.03088337
1.593227 | 0.0366664 | 1.593245 | 0.02879755 | 1.593243 | 0.0313047
1.598225 | 0.0362331 | 1.598235 | 0.02952623 | 1.598241 | 0.03191782
1.603236 | 0.0362308 | 1.603242 | 0.03040167 | 1.603249 | 0.03277791
1.60821 | 0.03656293 | 1.608217 | 0.03145427 | 1.608223 | 0.03379962
1.613218 | 0.03719413 | 1.613219 | 0.03263873 | 1.61322 | 0.03507928
1.618211 | 0.03810138 | 1.618211 | 0.03402111 | 1.618217 | 0.03647501
1.623209 | 0.03929539 | 1.623212 | 0.03558451 | 1.623217 | 0.03811071
1.628195 | 0.04066514 | 1.628205 | 0.03736188 | 1.628203 | 0.04003098
1.633192 | 0.04222963 | 1.633202 | 0.0393818 | 1.633204 | 0.04210802
1.638182 | 0.04402164 | 1.638189 | 0.04163616 | 1.638183 | 0.04443799
1.643181 | 0.046069 | 1.643188 | 0.04407733 | 1.643185 | 0.04702977
1.648166 | 0.04836148 | 1.648171 | 0.04684926 | 1.648162 | 0.04993283
1.653159 | 0.050949 | 1.653162 | 0.04991158 | 1.653162 | 0.05314638
1.65814 | 0.05382028 | 1.658143 | 0.05332526 | 1.658143 | 0.05669805
1.663141 | 0.05700254 | 1.66314 | 0.05705735 | 1.663135 | 0.06061094
1.668122 | 0.06057708 | 1.668114 | 0.06121023 | 1.668116 | 0.06491834
1.673125 | 0.06451795 | 1.673116 | 0.06577941 | 1.67311 | 0.06964229
1.678094 | 0.06887322 | 1.678091 | 0.07076983 | 1.678088 | 0.07477312
1.683077 | 0.07369584 | 1.683073 | 0.07626481 | 1.68306 | 0.08049752
1.688046 | 0.07903535 | 1.688038 | 0.08225106 | 1.688034 | 0.08653117
1.693036 | 0.08476625 | 1.693022 | 0.08870566 | 1.693019 | 0.09307061
1.698008 | 0.09098946 | 1.697993 | 0.095609 | 1.697987 | 0.1001014
1.702999 | 0.09773822 | 1.702982 | 0.1031848 | 1.702976 | 0.1075426
1.70797 | 0.105032 | 1.707948 | 0.1111416 | 1.707939 | 0.1154941
1.712953 | 0.1128179 | 1.712927 | 0.1198079 | 1.712921 | 0.1240179
1.717914 | 0.1212234 | 1.717889 | 0.1289209 | 1.717884 | 0.1329761
1.722897 | 0.130107 | 1.722874 | 0.1385608 | 1.722863 | 0.1423407
1.727853 | 0.1395726 | 1.727829 | 0.1487453 | 1.727819 | 0.1522162
1.732821 | 0.1495499 | 1.732786 | 0.1595121 | 1.732783 | 0.1626305
1.737774 | 0.1601408 | 1.737743 | 0.1707367 | 1.737743 | 0.1734129
1.74275 | 0.171197 | 1.742718 | 0.1824181 | 1.742722 | 0.1845913
1.747708 | 0.1827067 | 1.747672 | 0.194631 | 1.74768 | 0.1962958
1.752674 | 0.1948086 | 1.752635 | 0.2074358 | 1.75265 | 0.2083904
1.757632 | 0.2073165 | 1.757592 | 0.2205755 | 1.75761 | 0.2208631
1.762589 | 0.2202224 | 1.762545 | 0.2342749 | 1.762564 | 0.2338035
1.767545 | 0.2335489 | 1.767496 | 0.2484369 | 1.767511 | 0.247167
1.772498 | 0.2473363 | 1.772443 | 0.2630144 | 1.772459 | 0.2610008
1.777459 | 0.261469 | 1.7774 | 0.2781194 | 1.777421 | 0.275264
1.782405 | 0.2760212 | 1.782346 | 0.2936466 | 1.782362 | 0.2900125
1.787362 | 0.2908467 | 1.787299 | 0.3096391 | 1.787317 | 0.3052662
1.792306 | 0.3060528 | 1.792242 | 0.3262045 | 1.792265 | 0.3211205
1.797265 | 0.3216203 | 1.797191 | 0.343285 | 1.797215 | 0.3374523
1.802205 | 0.3374356 | 1.802119 | 0.3609005 | 1.802151 | 0.3544596
1.807145 | 0.3535663 | 1.807065 | 0.3789915 | 1.807099 | 0.3720965
1.8121 | 0.3701113 | 1.812013 | 0.3978748 | 1.812042 | 0.3905853
1.817042 | 0.3869488 | 1.816939 | 0.4172877 | 1.81697 | 0.4097653
1.82199 | 0.4041893 | 1.821889 | 0.4375198 | 1.821918 | 0.4299593
1.826933 | 0.4217313 | 1.826808 | 0.4585718 | 1.826844 | 0.4510987
1.831876 | 0.4398161 | 1.831736 | 0.4805727 | 1.831774 | 0.4734306
1.836804 | 0.4582236 | 1.836654 | 0.503468 | 1.836687 | 0.4969649
1.841751 | 0.4772 | 1.841582 | 0.5276331 | 1.84161 | 0.5219291
1.846675 | 0.4966277 | 1.846496 | 0.5529702 | 1.846519 | 0.5484729
1.851621 | 0.5166318 | 1.851416 | 0.5796347 | 1.851427 | 0.5769396
1.856541 | 0.5373711 | 1.856319 | 0.6080573 | 1.856331 | 0.6075436
1.861486 | 0.5588691 | 1.861221 | 0.6381525 | 1.861218 | 0.6404763
1.866422 | 0.5811713 | 1.866129 | 0.6703484 | 1.866115 | 0.6762864
1.871351 | 0.6045687 | 1.871008 | 0.7049615 | 1.870981 | 0.715532
1.87627 | 0.6291935 | 1.875879 | 0.7423346 | 1.875841 | 0.7585735
1.88117 | 0.6553035 | 1.880758 | 0.7831031 | 1.880694 | 0.8064339
1.886087 | 0.6831283 | 1.885604 | 0.827816 | 1.885506 | 0.8598964
1.890979 | 0.7132749 | 1.890449 | 0.8773651 | 1.890313 | 0.9203772
1.895878 | 0.74595 | 1.895268 | 0.9328549 | 1.895091 | 0.9892944
1.900757 | 0.7820528 | 1.900059 | 0.9960259 | 1.899825 | 1.068655
1.905619 | 0.8223524 | 1.904831 | 1.068544 | 1.904536 | 1.160597
1.910483 | 0.8682099 | 1.909566 | 1.153332 | 1.909201 | 1.267238
1.915313 | 0.9208219 | 1.914226 | 1.253477 | 1.913802 | 1.390794
1.920113 | 0.9828594 | 1.918843 | 1.373634 | 1.918344 | 1.532959
1.924868 | 1.056334 | 1.923364 | 1.518718 | 1.922803 | 1.69458
1.929584 | 1.145189 | 1.927797 | 1.694199 | 1.927225 | 1.876156
1.934226 | 1.252787 | 1.932128 | 1.902053 | 1.931573 | 2.075578
1.9388 | 1.383872 | 1.936341 | 2.144337 | 1.935872 | 2.295106
1.943283 | 1.543602 | 1.940447 | 2.422395 | 1.940096 | 2.534343
1.947651 | 1.738427 | 1.944422 | 2.73995 | 1.944236 | 2.797909
1.951877 | 1.977333 | 1.948259 | 3.100225 | 1.948323 | 3.083479

## CDG670 (6-5-16)
Trial 1 E - iR vs. RHE | Trial 1 J ECSA (mA/cm^2) | Trial 2 E - iR vs. RHE | Trial 2 J ECSA (mA/cm^2) | Trial 3 E - iR vs. RHE | Trial 3 J ECSA (mA/cm^2)
1.164773 | -0.002724488 | 1.16483 | -0.07913156 | 1.164842 | -0.08402084
1.168502 | -0.001657459 | 1.168543 | -0.06186552 | 1.168553 | -0.06581102
1.173507 | -0.001363452 | 1.173534 | -0.05049577 | 1.173546 | -0.05375067
1.178497 | -0.001028337 | 1.178528 | -0.04236117 | 1.178534 | -0.04522194
1.183509 | -0.000826556 | 1.183539 | -0.0361537 | 1.183543 | -0.03877101
1.188505 | -0.0005341145 | 1.188523 | -0.03139906 | 1.188529 | -0.03349641
1.193505 | -0.0003669888 | 1.193517 | -0.02751601 | 1.193527 | -0.02939198
1.198503 | -0.0003348718 | 1.198516 | -0.02428963 | 1.198525 | -0.02595955
1.203506 | -0.0002011175 | 1.203512 | -0.02162458 | 1.203523 | -0.02307585
1.208489 | -9.474995e-05 | 1.208495 | -0.01951809 | 1.208504 | -0.02082557
1.213494 | 8.288199e-05 | 1.213499 | -0.01776828 | 1.213504 | -0.0186989
1.218486 | 0.0003504317 | 1.218491 | -0.01598927 | 1.218499 | -0.0170602
1.223507 | 0.0004824428 | 1.223501 | -0.0145281 | 1.223508 | -0.01552159
1.228499 | 0.000510857 | 1.228498 | -0.01331633 | 1.228502 | -0.0141087
1.233501 | 0.0006447399 | 1.233494 | -0.01212709 | 1.233505 | -0.0128559
1.238495 | 0.0007641483 | 1.238493 | -0.01102366 | 1.238498 | -0.01170408
1.243504 | 0.0009245498 | 1.243497 | -0.01007043 | 1.243506 | -0.01064291
1.248496 | 0.001046113 | 1.24849 | -0.009146641 | 1.248493 | -0.009721923
1.253499 | 0.001210931 | 1.25349 | -0.008379249 | 1.253494 | -0.008878171
1.258494 | 0.001206263 | 1.258488 | -0.00768548 | 1.258489 | -0.00837266
1.263496 | 0.001298363 | 1.263494 | -0.00705486 | 1.263493 | -0.007599896
1.268492 | 0.001499737 | 1.268484 | -0.006263676 | 1.268485 | -0.006883947
1.27349 | 0.001630569 | 1.273484 | -0.005791993 | 1.273488 | -0.00609841
1.278485 | 0.001803003 | 1.278483 | -0.005141766 | 1.278485 | -0.005465315
1.283494 | 0.001872605 | 1.283489 | -0.004614981 | 1.283494 | -0.004877236
1.288481 | 0.002074787 | 1.288478 | -0.00397922 | 1.28848 | -0.004474917
1.293488 | 0.002172601 | 1.293483 | -0.003637493 | 1.293484 | -0.003894865
1.298485 | 0.002412252 | 1.298483 | -0.003003713 | 1.298486 | -0.003220955
1.303492 | 0.002579521 | 1.303483 | -0.002567566 | 1.303484 | -0.002557631
1.308487 | 0.002714853 | 1.308478 | -0.00210491 | 1.308482 | -0.00202188
1.313486 | 0.002912528 | 1.313483 | -0.001423862 | 1.313486 | -0.001377473
1.31848 | 0.003121023 | 1.318476 | -0.001012255 | 1.318479 | -0.0009854501
1.323484 | 0.003366691 | 1.323488 | -0.0006141251 | 1.323487 | -0.0004936671
1.328476 | 0.003665501 | 1.328477 | 2.517128e-05 | 1.328474 | 5.511428e-05
1.33348 | 0.003844248 | 1.333476 | 0.0004771418 | 1.333474 | 0.0005537339
1.338476 | 0.004159333 | 1.338471 | 0.001128987 | 1.338471 | 0.001186261
1.343476 | 0.004551244 | 1.343477 | 0.001573163 | 1.343478 | 0.001814063
1.348474 | 0.004838832 | 1.348471 | 0.002323956 | 1.34847 | 0.002514769
1.353479 | 0.004983983 | 1.353473 | 0.002981535 | 1.353477 | 0.003246535
1.35847 | 0.005299285 | 1.358467 | 0.003497655 | 1.358468 | 0.003894375
1.363471 | 0.005558533 | 1.363465 | 0.004191981 | 1.363467 | 0.004486154
1.368463 | 0.006059594 | 1.368456 | 0.004798372 | 1.368458 | 0.005148939
1.37346 | 0.006516215 | 1.373459 | 0.005453202 | 1.373462 | 0.005736082
1.378458 | 0.00698323 | 1.378456 | 0.006096995 | 1.378456 | 0.0064781
1.383469 | 0.00748019 | 1.383468 | 0.006763559 | 1.383462 | 0.007377786
1.388459 | 0.008043341 | 1.388454 | 0.007330143 | 1.388458 | 0.008014635
1.393458 | 0.008483613 | 1.393456 | 0.008076974 | 1.393456 | 0.008824897
1.398457 | 0.009112858 | 1.398454 | 0.008881799 | 1.398456 | 0.009652971
1.403468 | 0.009612025 | 1.403459 | 0.009687773 | 1.403465 | 0.01049822
1.408462 | 0.01020739 | 1.408452 | 0.01055756 | 1.408455 | 0.01152335
1.413459 | 0.01084451 | 1.413455 | 0.01163366 | 1.413456 | 0.01241556
1.418449 | 0.01169738 | 1.418441 | 0.0125956 | 1.418451 | 0.01345721
1.423455 | 0.0124336 | 1.423447 | 0.01343914 | 1.42345 | 0.01440674
1.42845 | 0.01329808 | 1.428447 | 0.01433576 | 1.428451 | 0.01555235
1.433449 | 0.01437996 | 1.433446 | 0.01556757 | 1.433449 | 0.01660855
1.438445 | 0.01543123 | 1.438441 | 0.01690305 | 1.438445 | 0.01788076
1.443444 | 0.01671266 | 1.443438 | 0.018066 | 1.443443 | 0.02168612
1.448432 | 0.01780333 | 1.448423 | 0.01934182 | 1.448427 | 0.02676036
1.453435 | 0.01898132 | 1.453427 | 0.02082629 | 1.453421 | 0.02723746
1.458434 | 0.02049637 | 1.458432 | 0.02228141 | 1.458423 | 0.02781191
1.463437 | 0.02195256 | 1.463432 | 0.02378842 | 1.463421 | 0.02914191
1.468435 | 0.02365642 | 1.468424 | 0.02548784 | 1.468423 | 0.03060216
1.473433 | 0.02544539 | 1.473425 | 0.02748124 | 1.473421 | 0.03212696
1.478426 | 0.02733311 | 1.478421 | 0.02960158 | 1.478413 | 0.03381836
1.483433 | 0.02949861 | 1.483425 | 0.03175845 | 1.483424 | 0.03579398
1.488414 | 0.0317502 | 1.488415 | 0.03414989 | 1.488408 | 0.03791073
1.493417 | 0.03436986 | 1.493407 | 0.03660928 | 1.493406 | 0.04053108
1.498415 | 0.03715562 | 1.498404 | 0.03924998 | 1.498402 | 0.04291152
1.503412 | 0.04025913 | 1.503407 | 0.04212033 | 1.503411 | 0.04540519
1.508409 | 0.04333369 | 1.508399 | 0.04493317 | 1.508402 | 0.04813111
1.51341 | 0.04680013 | 1.513404 | 0.04807681 | 1.513407 | 0.0508598
1.518402 | 0.05024515 | 1.518395 | 0.05108811 | 1.518399 | 0.05382689
1.523398 | 0.05400796 | 1.523393 | 0.05434834 | 1.523396 | 0.05669061
1.528387 | 0.0579687 | 1.528388 | 0.05778858 | 1.528381 | 0.06008863
1.533387 | 0.06198049 | 1.533384 | 0.06140883 | 1.53338 | 0.06312443
1.538377 | 0.06620118 | 1.53838 | 0.06524205 | 1.538371 | 0.06645118
1.543389 | 0.0703537 | 1.543386 | 0.06925112 | 1.543382 | 0.069994
1.548379 | 0.0746767 | 1.548378 | 0.07325899 | 1.548373 | 0.07362777
1.553376 | 0.07899068 | 1.553375 | 0.07756338 | 1.553369 | 0.07709977
1.558371 | 0.08342836 | 1.558373 | 0.08148121 | 1.558365 | 0.08033486
1.563378 | 0.08796302 | 1.563382 | 0.08511174 | 1.563376 | 0.08299108
1.568365 | 0.09239403 | 1.568373 | 0.08836902 | 1.56837 | 0.08540902
1.57337 | 0.09697297 | 1.573374 | 0.0911564 | 1.573367 | 0.0872425
1.578358 | 0.1010737 | 1.578363 | 0.09380357 | 1.578351 | 0.08914863
1.583356 | 0.1050639 | 1.583356 | 0.09621512 | 1.583356 | 0.09116296
1.588353 | 0.1083248 | 1.588358 | 0.09883669 | 1.588351 | 0.09352135
1.593356 | 0.1111253 | 1.593362 | 0.1016719 | 1.593349 | 0.095974
1.598347 | 0.113943 | 1.598352 | 0.1052905 | 1.598345 | 0.09891629
1.603347 | 0.116855 | 1.603358 | 0.1093639 | 1.603348 | 0.1024865
1.608325 | 0.119923 | 1.608329 | 0.1140095 | 1.608322 | 0.1068183
1.613326 | 0.1237162 | 1.613333 | 0.1196489 | 1.613324 | 0.1116991
1.618324 | 0.1282883 | 1.618331 | 0.125984 | 1.618313 | 0.1176207
1.623325 | 0.1337843 | 1.623329 | 0.133077 | 1.623318 | 0.1242988
1.628321 | 0.1403109 | 1.628316 | 0.1415361 | 1.628306 | 0.1314838
1.63332 | 0.1479298 | 1.633319 | 0.1509571 | 1.633308 | 0.1399387
1.638306 | 0.1569584 | 1.638298 | 0.1613962 | 1.638299 | 0.149091
1.643307 | 0.1666858 | 1.643299 | 0.1727006 | 1.643292 | 0.1595824
1.648286 | 0.1774767 | 1.648283 | 0.1850603 | 1.648278 | 0.1708025
1.65329 | 0.1896056 | 1.653279 | 0.1986469 | 1.65327 | 0.1830442
1.658268 | 0.2027184 | 1.658264 | 0.2131432 | 1.658254 | 0.1961509
1.663273 | 0.216791 | 1.663263 | 0.2287908 | 1.663257 | 0.210204
1.668252 | 0.2320584 | 1.668243 | 0.2455039 | 1.668244 | 0.2250437
1.673254 | 0.2481611 | 1.67324 | 0.2633062 | 1.673244 | 0.2410132
1.67823 | 0.2655744 | 1.678222 | 0.2820941 | 1.678224 | 0.2579394
1.683221 | 0.2838901 | 1.683202 | 0.302054 | 1.683212 | 0.2756526
1.688187 | 0.3034025 | 1.688171 | 0.3229592 | 1.688181 | 0.2942634
1.693189 | 0.3235104 | 1.693174 | 0.3446564 | 1.693181 | 0.3137425
1.698164 | 0.34441 | 1.698148 | 0.3671551 | 1.698149 | 0.3338179
1.703169 | 0.3662756 | 1.703149 | 0.3906468 | 1.703158 | 0.3544292
1.70814 | 0.3890876 | 1.708124 | 0.4148181 | 1.708136 | 0.3758516
1.71313 | 0.4125798 | 1.71312 | 0.4398613 | 1.713124 | 0.3981767
1.718102 | 0.4367161 | 1.718089 | 0.4658704 | 1.718095 | 0.4209519
1.723096 | 0.4621293 | 1.723083 | 0.4923993 | 1.723097 | 0.4441442
1.728071 | 0.4878226 | 1.728058 | 0.5195449 | 1.728063 | 0.4683944
1.733055 | 0.5145515 | 1.733038 | 0.5473499 | 1.733054 | 0.4928074
1.738023 | 0.5420553 | 1.73801 | 0.5756115 | 1.738028 | 0.5178046
1.743015 | 0.5704539 | 1.742996 | 0.6048361 | 1.74302 | 0.5431864
1.747985 | 0.5998028 | 1.747964 | 0.6346707 | 1.747991 | 0.5688274
1.75297 | 0.6300925 | 1.752951 | 0.6649032 | 1.752983 | 0.5951594
1.757941 | 0.6610598 | 1.757923 | 0.6957817 | 1.757952 | 0.6220397
1.762918 | 0.6931879 | 1.762902 | 0.7274579 | 1.762939 | 0.6491138
1.767882 | 0.7262404 | 1.767864 | 0.759732 | 1.767907 | 0.6765021
1.772874 | 0.7610535 | 1.772862 | 0.7928687 | 1.772905 | 0.7042668
1.777842 | 0.7967929 | 1.777832 | 0.8264824 | 1.777877 | 0.7324574
1.782825 | 0.834162 | 1.782809 | 0.8611118 | 1.782864 | 0.7612059
1.787789 | 0.8732193 | 1.787778 | 0.8964322 | 1.787832 | 0.7902235
1.792771 | 0.9145188 | 1.792759 | 0.9332007 | 1.792818 | 0.819827
1.797739 | 0.9578164 | 1.797742 | 0.9704435 | 1.797803 | 0.849803
1.802707 | 1.003626 | 1.802717 | 1.009222 | 1.802781 | 0.880241
1.807677 | 1.051993 | 1.807679 | 1.048867 | 1.807748 | 0.9113847
1.812639 | 1.104519 | 1.812652 | 1.090544 | 1.81273 | 0.9434058
1.817602 | 1.160099 | 1.817628 | 1.133188 | 1.817713 | 0.9754911
1.822554 | 1.220099 | 1.822588 | 1.177718 | 1.82269 | 1.008617
1.827526 | 1.284724 | 1.82757 | 1.224172 | 1.827675 | 1.042308
1.832469 | 1.354857 | 1.832529 | 1.27229 | 1.832646 | 1.078129
1.837419 | 1.431229 | 1.837492 | 1.322577 | 1.837624 | 1.113189
1.842356 | 1.514832 | 1.842446 | 1.375623 | 1.842592 | 1.14975
1.847287 | 1.60634 | 1.847414 | 1.430895 | 1.847568 | 1.187274
1.852223 | 1.707012 | 1.852367 | 1.48945 | 1.85253 | 1.226197
1.857152 | 1.817311 | 1.857331 | 1.551447 | 1.857513 | 1.266334
1.862076 | 1.939533 | 1.86228 | 1.616709 | 1.862478 | 1.307813
1.866982 | 2.073825 | 1.867242 | 1.686095 | 1.867455 | 1.35079
1.871896 | 2.222291 | 1.872192 | 1.759873 | 1.872421 | 1.395999
1.876773 | 2.385331 | 1.877142 | 1.83906 | 1.877401 | 1.442307
1.881649 | 2.564098 | 1.882091 | 1.923428 | 1.88236 | 1.490882
1.886521 | 2.759587 | 1.887017 | 2.014392 | 1.887315 | 1.542007
1.891371 | 2.972888 | 1.89196 | 2.112593 | 1.892271 | 1.594839
1.896221 | 3.203553 | 1.896876 | 2.219084 | 1.897249 | 1.650574
1.901053 | 3.451767 | 1.901807 | 2.333395 | 1.902201 | 1.70994
1.905868 | 3.718903 | 1.906713 | 2.457468 | 1.907162 | 1.772016
1.910687 | 4.003553 | 1.91163 | 2.590238 | 1.912125 | 1.837511
1.91548 | 4.304805 | 1.916543 | 2.731374 | 1.917071 | 1.905496
1.920273 | 4.619211 | 1.921441 | 2.879982 | 1.922037 | 1.976085
1.925051 | 4.943988 | 1.926336 | 3.033337 | 1.926971 | 2.048647
1.929837 | 5.27422 | 1.931226 | 3.188476 | 1.931928 | 2.122791
1.934605 | 5.60504 | 1.936131 | 3.342964 | 1.936873 | 2.196496
1.939396 | 5.926636 | 1.941037 | 3.490229 | 1.94183 | 2.269723
1.9442 | 6.234255 | 1.945938 | 3.627621 | 1.946771 | 2.339842
1.949003 | 6.516807 | 1.950861 | 3.748284 | 1.951738 | 2.404861
1.953838 | 6.767321 | 1.955784 | 3.850414 | 1.956692 | 2.462702

## CDG790-z (6-5-17)
Trial 1 E - iR vs. RHE | Trial 1 J ECSA (mA/cm^2) | Trial 2 E - iR vs. RHE | Trial 2 J ECSA (mA/cm^2) | Trial 3 E - iR vs. RHE | Trial 3 J ECSA (mA/cm^2)
1.164692 | -0.0005734577 | 1.164701 | -0.0006508174 | 1.164704 | -0.0007100021
1.168411 | 0.0003444055 | 1.168414 | 0.0002403656 | 1.168416 | 0.0001431448
1.173412 | 0.0005818828 | 1.173412 | 0.0005076361 | 1.173417 | 0.0004277578
1.178406 | 0.0007507368 | 1.178407 | 0.0006957848 | 1.178409 | 0.0005992657
1.183414 | 0.0008907892 | 1.183421 | 0.0008117195 | 1.183425 | 0.0007150396
1.188403 | 0.0009863494 | 1.18841 | 0.000913489 | 1.188411 | 0.0008463286
1.193406 | 0.001074942 | 1.193415 | 0.001042736 | 1.193416 | 0.0009561083
1.1984 | 0.001185734 | 1.198408 | 0.0011105 | 1.198406 | 0.001039053
1.203401 | 0.001244751 | 1.20341 | 0.001184729 | 1.203406 | 0.001122451
1.20838 | 0.001306466 | 1.208398 | 0.001242119 | 1.208388 | 0.001172823
1.213383 | 0.001378245 | 1.213395 | 0.001301819 | 1.213395 | 0.00126702
1.218377 | 0.001420268 | 1.218393 | 0.001357419 | 1.218392 | 0.001305037
1.223392 | 0.001493703 | 1.223404 | 0.001416607 | 1.223407 | 0.001360632
1.228384 | 0.001536705 | 1.228398 | 0.001466058 | 1.228397 | 0.001436528
1.233388 | 0.001600008 | 1.233404 | 0.001526478 | 1.233397 | 0.001514861
1.238384 | 0.001655678 | 1.238396 | 0.001602298 | 1.238392 | 0.001567619
1.243393 | 0.001709037 | 1.243401 | 0.00165041 | 1.243399 | 0.001605183
1.248378 | 0.001770061 | 1.24839 | 0.001683173 | 1.248391 | 0.001664898
1.253383 | 0.001843686 | 1.253391 | 0.001748672 | 1.253399 | 0.00170264
1.25838 | 0.001890025 | 1.258385 | 0.001805422 | 1.258389 | 0.001766771
1.263383 | 0.001955841 | 1.263391 | 0.001853379 | 1.263396 | 0.001826219
1.268376 | 0.001989937 | 1.268386 | 0.001918898 | 1.268387 | 0.001880711
1.273376 | 0.00203989 | 1.273388 | 0.001958404 | 1.273392 | 0.001928324
1.278367 | 0.002097783 | 1.278379 | 0.002024673 | 1.278389 | 0.001991581
1.283379 | 0.002159659 | 1.283389 | 0.002099864 | 1.283398 | 0.002053156
1.288369 | 0.002224967 | 1.288379 | 0.002133791 | 1.288386 | 0.002092293
1.29337 | 0.002288779 | 1.293383 | 0.002223084 | 1.293389 | 0.002168744
1.298374 | 0.002351974 | 1.29838 | 0.002283876 | 1.298387 | 0.002231952
1.303372 | 0.002419449 | 1.303381 | 0.002356804 | 1.30339 | 0.00229993
1.308375 | 0.002495985 | 1.308379 | 0.002409578 | 1.308388 | 0.002373971
1.313373 | 0.002554984 | 1.313381 | 0.002481081 | 1.313387 | 0.002445532
1.318362 | 0.002618359 | 1.318376 | 0.002547834 | 1.318379 | 0.002527629
1.32337 | 0.002681481 | 1.323381 | 0.002638453 | 1.323388 | 0.00260133
1.328361 | 0.002786618 | 1.328366 | 0.002719097 | 1.328376 | 0.002698566
1.333362 | 0.002841487 | 1.333367 | 0.002771844 | 1.333378 | 0.002791892
1.338358 | 0.002922212 | 1.338366 | 0.002868513 | 1.338373 | 0.002860641
1.343361 | 0.00301138 | 1.343365 | 0.00295832 | 1.343383 | 0.002961455
1.348357 | 0.003108736 | 1.348355 | 0.003051364 | 1.348372 | 0.003056285
1.353361 | 0.003210728 | 1.353363 | 0.003144652 | 1.353376 | 0.003159044
1.358354 | 0.003297766 | 1.358359 | 0.003257727 | 1.358371 | 0.003267313
1.363352 | 0.003394641 | 1.363353 | 0.00335783 | 1.363372 | 0.00338838
1.368343 | 0.003514303 | 1.368342 | 0.003473919 | 1.368359 | 0.003489199
1.37334 | 0.003606657 | 1.37334 | 0.003592485 | 1.373357 | 0.003624958
1.378341 | 0.003743171 | 1.378333 | 0.003711579 | 1.378356 | 0.003744775
1.38335 | 0.003853679 | 1.383342 | 0.003858649 | 1.383366 | 0.003897097
1.388337 | 0.004014807 | 1.388332 | 0.003989555 | 1.388357 | 0.00405075
1.393335 | 0.004147697 | 1.393333 | 0.004146058 | 1.39335 | 0.004207282
1.398339 | 0.004289907 | 1.398332 | 0.004299065 | 1.398345 | 0.004378796
1.403342 | 0.004458166 | 1.403336 | 0.004488131 | 1.403355 | 0.00458138
1.408331 | 0.004653657 | 1.408326 | 0.004709114 | 1.408347 | 0.004804496
1.41333 | 0.004864955 | 1.413323 | 0.004918492 | 1.413343 | 0.005011987
1.418319 | 0.005086115 | 1.418311 | 0.005147282 | 1.418329 | 0.00527772
1.423315 | 0.005351328 | 1.423311 | 0.005451527 | 1.423328 | 0.005582009
1.428314 | 0.005626968 | 1.428302 | 0.005736905 | 1.42832 | 0.005928455
1.433307 | 0.005948225 | 1.433299 | 0.006126569 | 1.433313 | 0.006330279
1.438295 | 0.006292992 | 1.438289 | 0.006480905 | 1.438305 | 0.006722868
1.443293 | 0.00663917 | 1.443281 | 0.006857781 | 1.443299 | 0.007120018
1.448278 | 0.006974881 | 1.44827 | 0.007238083 | 1.44828 | 0.007506524
1.453274 | 0.007373252 | 1.453262 | 0.007639135 | 1.453278 | 0.007934332
1.458268 | 0.007769171 | 1.458258 | 0.008057304 | 1.458271 | 0.008362713
1.463267 | 0.008212821 | 1.463253 | 0.008528541 | 1.463269 | 0.008891711
1.468257 | 0.008759256 | 1.468243 | 0.009073842 | 1.468251 | 0.009488458
1.473249 | 0.009358281 | 1.473238 | 0.009730876 | 1.473248 | 0.01014359
1.478231 | 0.01006282 | 1.478226 | 0.01043328 | 1.478228 | 0.01088645
1.48323 | 0.01082927 | 1.483223 | 0.01122956 | 1.483224 | 0.01172271
1.488207 | 0.01167875 | 1.4882 | 0.01211243 | 1.488202 | 0.01261111
1.493195 | 0.0125631 | 1.493189 | 0.01305816 | 1.493194 | 0.01362496
1.498176 | 0.01353771 | 1.498172 | 0.01404719 | 1.498178 | 0.01468304
1.503173 | 0.01454063 | 1.503163 | 0.01507832 | 1.503165 | 0.01576312
1.50815 | 0.01554925 | 1.508142 | 0.01613925 | 1.50815 | 0.01686324
1.513144 | 0.01659045 | 1.513135 | 0.01720961 | 1.513141 | 0.01795937
1.518128 | 0.01764582 | 1.518114 | 0.01829927 | 1.51812 | 0.0191364
1.52311 | 0.01873839 | 1.523097 | 0.01946605 | 1.523104 | 0.02033829
1.528083 | 0.01985842 | 1.528072 | 0.02066189 | 1.528075 | 0.02157884
1.53307 | 0.02105428 | 1.533061 | 0.02192955 | 1.533058 | 0.02287686
1.538048 | 0.0223063 | 1.538034 | 0.02320149 | 1.538035 | 0.02421204
1.543048 | 0.02354971 | 1.543029 | 0.0245273 | 1.543031 | 0.02553398
1.54802 | 0.02477949 | 1.548006 | 0.0257648 | 1.548005 | 0.02668855
1.553007 | 0.02586649 | 1.552998 | 0.02684636 | 1.552996 | 0.02757024
1.557994 | 0.02665975 | 1.557981 | 0.02755391 | 1.557988 | 0.02798262
1.562999 | 0.02701646 | 1.562989 | 0.0278171 | 1.563003 | 0.02791852
1.567995 | 0.02686073 | 1.567982 | 0.02756739 | 1.568002 | 0.02736972
1.573006 | 0.02629722 | 1.572998 | 0.0269183 | 1.573013 | 0.02658514
1.578004 | 0.02557712 | 1.577995 | 0.02618923 | 1.578009 | 0.02589264
1.583017 | 0.02493702 | 1.583005 | 0.02557749 | 1.583021 | 0.02537049
1.588015 | 0.02461423 | 1.588006 | 0.02522151 | 1.588022 | 0.02519406
1.593027 | 0.02452685 | 1.59301 | 0.02521506 | 1.593023 | 0.02526089
1.598014 | 0.02478858 | 1.598001 | 0.02548677 | 1.598014 | 0.0256171
1.603015 | 0.02537705 | 1.602996 | 0.02606741 | 1.603013 | 0.02623198
1.60798 | 0.02621008 | 1.607972 | 0.02691877 | 1.60798 | 0.027141
1.612969 | 0.02729099 | 1.612959 | 0.0280561 | 1.612964 | 0.02833271
1.617953 | 0.02867244 | 1.617938 | 0.02945554 | 1.617943 | 0.02980324
1.622936 | 0.03033531 | 1.62292 | 0.03114748 | 1.622925 | 0.03141547
1.627906 | 0.03224269 | 1.62789 | 0.03310364 | 1.627891 | 0.03324945
1.632879 | 0.03453366 | 1.632867 | 0.03527068 | 1.632871 | 0.03529681
1.637837 | 0.03714268 | 1.637819 | 0.03770527 | 1.637825 | 0.03774045
1.642805 | 0.04000046 | 1.642794 | 0.04047339 | 1.64279 | 0.04052199
1.647749 | 0.04310639 | 1.647738 | 0.0436334 | 1.647739 | 0.04372632
1.652711 | 0.04668897 | 1.652693 | 0.04722587 | 1.652695 | 0.04735241
1.657642 | 0.05075192 | 1.657634 | 0.05129302 | 1.657632 | 0.05146055
1.662591 | 0.05527235 | 1.662575 | 0.05589077 | 1.66258 | 0.05603685
1.667509 | 0.06038012 | 1.6675 | 0.06099306 | 1.6675 | 0.06110279
1.672442 | 0.06612128 | 1.672429 | 0.06673359 | 1.672431 | 0.06679214
1.677342 | 0.07248686 | 1.677332 | 0.07308268 | 1.677334 | 0.07312024
1.68224 | 0.07957705 | 1.682233 | 0.08011395 | 1.682238 | 0.08004096
1.687122 | 0.08727102 | 1.687114 | 0.0876944 | 1.687122 | 0.08757445
1.692021 | 0.09573438 | 1.692009 | 0.09611119 | 1.692012 | 0.09590876
1.696883 | 0.1048932 | 1.696873 | 0.1051414 | 1.696885 | 0.1048416
1.701757 | 0.1150357 | 1.701752 | 0.1150492 | 1.701757 | 0.1146115
1.706602 | 0.1257986 | 1.706595 | 0.1256483 | 1.70661 | 0.1250276
1.711457 | 0.1373827 | 1.711449 | 0.1369899 | 1.711471 | 0.1362206
1.71627 | 0.1498703 | 1.716272 | 0.1492102 | 1.716295 | 0.1482172
1.721098 | 0.1631296 | 1.7211 | 0.1621345 | 1.721124 | 0.1609303
1.725901 | 0.1770926 | 1.725905 | 0.1757444 | 1.725936 | 0.174304
1.730695 | 0.1919112 | 1.730711 | 0.190174 | 1.730742 | 0.1884851
1.73549 | 0.2074869 | 1.735503 | 0.2052938 | 1.735542 | 0.2032375
1.740257 | 0.2238545 | 1.740283 | 0.2210572 | 1.740329 | 0.21872
1.745029 | 0.2408889 | 1.745058 | 0.237561 | 1.745112 | 0.2348789
1.749779 | 0.258567 | 1.749817 | 0.2546906 | 1.749878 | 0.2515937
1.754525 | 0.2769544 | 1.754572 | 0.2725007 | 1.754636 | 0.2688975
1.759258 | 0.2959964 | 1.759311 | 0.2908864 | 1.759376 | 0.2867668
1.763984 | 0.3157658 | 1.764047 | 0.3099513 | 1.764124 | 0.305236
1.768708 | 0.3361155 | 1.768775 | 0.3294701 | 1.768869 | 0.3241518
1.773416 | 0.3571035 | 1.773502 | 0.3496759 | 1.773602 | 0.3436734
1.778125 | 0.3788579 | 1.778217 | 0.3704542 | 1.778324 | 0.3637046
1.782813 | 0.401084 | 1.78292 | 0.3917677 | 1.783045 | 0.3842735
1.787507 | 0.423923 | 1.78763 | 0.4136511 | 1.787761 | 0.4052575
1.792179 | 0.4475835 | 1.79231 | 0.4361973 | 1.792462 | 0.4267698
1.796849 | 0.4718513 | 1.796991 | 0.4594966 | 1.79716 | 0.4490882
1.801491 | 0.4967937 | 1.801656 | 0.4832353 | 1.801833 | 0.4716211
1.806146 | 0.522589 | 1.806328 | 0.5075974 | 1.80652 | 0.4950092
1.810785 | 0.5491328 | 1.810984 | 0.5328018 | 1.811186 | 0.5189046
1.815403 | 0.5765521 | 1.815622 | 0.5588219 | 1.815851 | 0.5433099
1.820017 | 0.6049249 | 1.820258 | 0.5857044 | 1.820503 | 0.5686283
1.824601 | 0.6342792 | 1.824865 | 0.6134385 | 1.825139 | 0.5945087
1.829192 | 0.6643933 | 1.829478 | 0.6421495 | 1.82978 | 0.6212257
1.83376 | 0.6960531 | 1.83407 | 0.6719975 | 1.83439 | 0.6490785
1.838297 | 0.7290751 | 1.838635 | 0.7028169 | 1.838993 | 0.6777493
1.84283 | 0.7635982 | 1.843204 | 0.734919 | 1.843595 | 0.707446
1.847326 | 0.7995801 | 1.847724 | 0.7685248 | 1.848165 | 0.7383355
1.851814 | 0.8374479 | 1.852261 | 0.8038022 | 1.852734 | 0.770778
1.856266 | 0.8774538 | 1.856736 | 0.8408263 | 1.857258 | 0.8042904
1.860678 | 0.9197945 | 1.861215 | 0.8797398 | 1.861773 | 0.8396748
1.865069 | 0.9647149 | 1.865654 | 0.9208472 | 1.866271 | 0.8766745
1.869393 | 1.012927 | 1.870044 | 0.9646753 | 1.870727 | 0.9157921
1.873689 | 1.064529 | 1.874396 | 1.011451 | 1.87516 | 0.9572396
1.877922 | 1.120203 | 1.878713 | 1.061505 | 1.87954 | 1.001651
1.882064 | 1.181064 | 1.882966 | 1.115382 | 1.88389 | 1.048709
1.886168 | 1.247595 | 1.887167 | 1.173775 | 1.888205 | 1.099221
1.890159 | 1.320819 | 1.8913 | 1.23744 | 1.892438 | 1.154432
1.894049 | 1.402095 | 1.895337 | 1.307613 | 1.89664 | 1.214353
1.897795 | 1.493136 | 1.899265 | 1.385146 | 1.900725 | 1.280082
1.901399 | 1.594721 | 1.903097 | 1.471024 | 1.904728 | 1.352644
1.904826 | 1.708314 | 1.90677 | 1.566466 | 1.908604 | 1.4331
1.908082 | 1.835921 | 1.910313 | 1.672771 | 1.912383 | 1.523035
1.91113 | 1.977638 | 1.913689 | 1.790795 | 1.916018 | 1.622509
1.913992 | 2.133758 | 1.916903 | 1.920694 | 1.919479 | 1.734344
1.91666 | 2.303944 | 1.919969 | 2.062024 | 1.922786 | 1.857448
1.919123 | 2.488385 | 1.922857 | 2.215997 | 1.925929 | 1.992675
1.92139 | 2.687618 | 1.925598 | 2.379967 | 1.92891 | 2.139792

## CDG790-z-2 (6-5-17)
Trial 1 E- iR vs. RHE | Trial 1 J ECSA (mA/cm^2) | Trial 2 E - iR vs. RHE | Trial 2 J ECSA (mA/cm^2) | Trial 3 E- iR vs. RHE | Trial 3 J ECSA (mA/cm^2)
1.165035 | -0.02949854 | 1.165079 | -0.04918788 | 1.152079 | -0.04596732
1.168742 | -0.02135217 | 1.168784 | -0.03839086 | 1.15578 | -0.03609243
1.173738 | -0.0164265 | 1.173771 | -0.0311256 | 1.16077 | -0.02959692
1.178726 | -0.01286301 | 1.178753 | -0.02572613 | 1.165753 | -0.02471598
1.183735 | -0.010268 | 1.183753 | -0.02162883 | 1.17076 | -0.02092445
1.188718 | -0.008232164 | 1.188742 | -0.01834498 | 1.175743 | -0.01798084
1.193722 | -0.006751729 | 1.193737 | -0.01572239 | 1.180742 | -0.01556424
1.198714 | -0.005414789 | 1.19873 | -0.01356276 | 1.185735 | -0.01358883
1.203714 | -0.004341059 | 1.203724 | -0.01172368 | 1.190729 | -0.01183311
1.208694 | -0.00346696 | 1.208706 | -0.01017351 | 1.195709 | -0.01043656
1.213697 | -0.002689074 | 1.213711 | -0.008923328 | 1.200718 | -0.009233126
1.218688 | -0.002077338 | 1.218702 | -0.007801411 | 1.205706 | -0.008132792
1.223703 | -0.001420648 | 1.223714 | -0.006815387 | 1.210718 | -0.007130781
1.228693 | -0.0009306373 | 1.22871 | -0.005980739 | 1.215712 | -0.006356659
1.233698 | -0.0005420435 | 1.23371 | -0.005071404 | 1.220714 | -0.005546079
1.238689 | -1.848199e-05 | 1.238699 | -0.004325278 | 1.225706 | -0.004893442
1.243701 | 0.0002301842 | 1.243705 | -0.003651584 | 1.230718 | -0.004328238
1.248688 | 0.0006873405 | 1.248693 | -0.003024934 | 1.235701 | -0.003639485
1.253693 | 0.0008719485 | 1.253697 | -0.002475267 | 1.240706 | -0.003119303
1.258681 | 0.001289413 | 1.258686 | -0.001864606 | 1.245699 | -0.00261115
1.263687 | 0.001637958 | 1.263689 | -0.001341499 | 1.250708 | -0.002160938
1.268679 | 0.002010143 | 1.268685 | -0.0008842247 | 1.255701 | -0.00178833
1.273688 | 0.002334155 | 1.273688 | -0.0004528643 | 1.260701 | -0.00132942
1.278683 | 0.002437894 | 1.278685 | -0.0001069085 | 1.265693 | -0.0008777558
1.283688 | 0.002801607 | 1.283692 | 0.0003546701 | 1.270703 | -0.0004284242
1.288676 | 0.003008464 | 1.288686 | 0.0007022605 | 1.275689 | -0.0001379659
1.293685 | 0.003381976 | 1.293689 | 0.001125669 | 1.280698 | 0.0004212103
1.29868 | 0.00370248 | 1.298693 | 0.001431496 | 1.285695 | 0.0006906287
1.30368 | 0.004076378 | 1.303696 | 0.001882541 | 1.290703 | 0.0009032181
1.308677 | 0.004267315 | 1.308688 | 0.002246289 | 1.295701 | 0.001362567
1.313682 | 0.004593814 | 1.313689 | 0.002657396 | 1.300699 | 0.001625165
1.318671 | 0.004912563 | 1.318679 | 0.002961398 | 1.305689 | 0.00209453
1.32368 | 0.005085459 | 1.323689 | 0.003387978 | 1.310697 | 0.002564745
1.328667 | 0.005468607 | 1.328678 | 0.003815375 | 1.315684 | 0.00283531
1.333671 | 0.005560825 | 1.333679 | 0.004137843 | 1.32069 | 0.003237618
1.338668 | 0.005981044 | 1.338674 | 0.004624585 | 1.325683 | 0.003640163
1.343673 | 0.00634118 | 1.34368 | 0.004978887 | 1.330687 | 0.003953349
1.348665 | 0.006614343 | 1.348665 | 0.005281245 | 1.335685 | 0.004265583
1.353676 | 0.0068571 | 1.353676 | 0.005689523 | 1.340688 | 0.004717904
1.358669 | 0.00729708 | 1.358672 | 0.006007246 | 1.345685 | 0.005040475
1.363664 | 0.007642665 | 1.363664 | 0.006394785 | 1.35068 | 0.005415956
1.368658 | 0.007908208 | 1.368654 | 0.006825784 | 1.355669 | 0.005777295
1.373659 | 0.008321854 | 1.37366 | 0.007197841 | 1.360669 | 0.006235287
1.378655 | 0.008654121 | 1.378653 | 0.007389817 | 1.365667 | 0.006520482
1.383663 | 0.009103653 | 1.383661 | 0.008001095 | 1.370678 | 0.007000748
1.388663 | 0.00951673 | 1.388654 | 0.008397427 | 1.37567 | 0.007319922
1.393657 | 0.01005532 | 1.393659 | 0.008717855 | 1.380673 | 0.007789845
1.398654 | 0.01044637 | 1.39865 | 0.00926621 | 1.385668 | 0.008166248
1.403662 | 0.01100181 | 1.403665 | 0.009722398 | 1.390677 | 0.008635362
1.408651 | 0.01150307 | 1.408652 | 0.01031422 | 1.395668 | 0.009076608
1.413652 | 0.01207101 | 1.413651 | 0.01082373 | 1.400671 | 0.009633213
1.418646 | 0.01280535 | 1.418646 | 0.01128237 | 1.405661 | 0.01031444
1.423643 | 0.0135512 | 1.423646 | 0.01202814 | 1.410653 | 0.01081144
1.428638 | 0.01450893 | 1.428644 | 0.01261017 | 1.415652 | 0.01157681
1.433638 | 0.01542085 | 1.433644 | 0.01360009 | 1.420655 | 0.01232652
1.438628 | 0.01665903 | 1.438632 | 0.01450854 | 1.425643 | 0.01330133
1.443635 | 0.01782671 | 1.443631 | 0.01566481 | 1.430648 | 0.01441014
1.448615 | 0.01936503 | 1.448617 | 0.01688674 | 1.435632 | 0.0155046
1.45362 | 0.02069102 | 1.45362 | 0.01812303 | 1.440634 | 0.01667546
1.45861 | 0.02233723 | 1.458616 | 0.01948804 | 1.445631 | 0.01802331
1.463621 | 0.02401892 | 1.46362 | 0.02101355 | 1.450629 | 0.01945902
1.468609 | 0.02586398 | 1.46861 | 0.02264782 | 1.455625 | 0.02103731
1.473607 | 0.02774657 | 1.473612 | 0.0245044 | 1.460624 | 0.02263082
1.478598 | 0.0294678 | 1.478603 | 0.02606734 | 1.465611 | 0.02420038
1.483603 | 0.03110075 | 1.483609 | 0.02761131 | 1.470621 | 0.02561581
1.488584 | 0.0327492 | 1.488592 | 0.02918514 | 1.475603 | 0.02700038
1.493583 | 0.03445576 | 1.493589 | 0.03064728 | 1.480607 | 0.0284268
1.498578 | 0.03603411 | 1.498582 | 0.03217399 | 1.485594 | 0.02974406
1.503582 | 0.03777905 | 1.503588 | 0.03377516 | 1.490601 | 0.03121057
1.508573 | 0.03969185 | 1.508575 | 0.03548797 | 1.495589 | 0.03288017
1.513584 | 0.04140504 | 1.513587 | 0.03716232 | 1.5006 | 0.03443537
1.518566 | 0.04325701 | 1.518572 | 0.0390542 | 1.505588 | 0.03599248
1.523563 | 0.04518361 | 1.523572 | 0.04078279 | 1.510589 | 0.03754073
1.528548 | 0.0463958 | 1.528559 | 0.04237984 | 1.515575 | 0.03886425
1.533556 | 0.0475045 | 1.533566 | 0.04371882 | 1.520576 | 0.03982193
1.538544 | 0.04791206 | 1.538561 | 0.04440178 | 1.525566 | 0.04020674
1.543562 | 0.0476918 | 1.543573 | 0.04462232 | 1.530585 | 0.04027121
1.548557 | 0.04712336 | 1.548564 | 0.04449803 | 1.535575 | 0.03997477
1.553563 | 0.0463221 | 1.553571 | 0.04419198 | 1.540577 | 0.03967702
1.55856 | 0.04560766 | 1.558567 | 0.04383946 | 1.545576 | 0.03942636
1.563575 | 0.04506093 | 1.563582 | 0.04357438 | 1.550588 | 0.03938919
1.568563 | 0.04488092 | 1.568569 | 0.04348767 | 1.555574 | 0.03939964
1.573571 | 0.04492197 | 1.573579 | 0.04374095 | 1.560582 | 0.03966319
1.578557 | 0.04520055 | 1.578563 | 0.04421394 | 1.56557 | 0.04003618
1.583561 | 0.04583572 | 1.58357 | 0.04472561 | 1.570572 | 0.04079574
1.588558 | 0.04659081 | 1.588565 | 0.04566327 | 1.575564 | 0.04167218
1.593561 | 0.0476668 | 1.593565 | 0.04682139 | 1.580571 | 0.04269269
1.598552 | 0.04906393 | 1.598554 | 0.0481252 | 1.585558 | 0.04397585
1.603554 | 0.05080456 | 1.603564 | 0.04975784 | 1.590568 | 0.04532321
1.60853 | 0.05266151 | 1.608537 | 0.05145058 | 1.595543 | 0.04705129
1.61353 | 0.05501608 | 1.613536 | 0.05375609 | 1.600547 | 0.04907312
1.618521 | 0.05771528 | 1.61853 | 0.05613206 | 1.605535 | 0.05132533
1.623522 | 0.06079305 | 1.623527 | 0.05913527 | 1.610536 | 0.05394032
1.628508 | 0.06433128 | 1.628516 | 0.06225637 | 1.615523 | 0.05680092
1.633509 | 0.06835421 | 1.633513 | 0.06583407 | 1.620522 | 0.06003404
1.638488 | 0.0728532 | 1.638494 | 0.07008995 | 1.625506 | 0.06361655
1.643488 | 0.07777462 | 1.643497 | 0.07456763 | 1.630507 | 0.06772967
1.648463 | 0.08359308 | 1.64848 | 0.07960995 | 1.635482 | 0.07239686
1.653455 | 0.08979918 | 1.653474 | 0.08543469 | 1.640481 | 0.07741574
1.65844 | 0.09675047 | 1.658453 | 0.09186395 | 1.645459 | 0.08307233
1.663432 | 0.1042015 | 1.663448 | 0.09877535 | 1.650455 | 0.08923771
1.668403 | 0.1128036 | 1.668422 | 0.1065311 | 1.655434 | 0.09609469
1.673397 | 0.1220282 | 1.67342 | 0.1148509 | 1.660433 | 0.1035555
1.678365 | 0.1318983 | 1.678388 | 0.1239012 | 1.66541 | 0.1116149
1.683346 | 0.1425831 | 1.683371 | 0.1335621 | 1.670388 | 0.1203723
1.688308 | 0.1539894 | 1.688336 | 0.1442487 | 1.675357 | 0.1296249
1.69329 | 0.1665714 | 1.693324 | 0.1553659 | 1.680349 | 0.1397191
1.698255 | 0.1795336 | 1.698291 | 0.167382 | 1.685316 | 0.1504924
1.703238 | 0.1936156 | 1.703275 | 0.1801908 | 1.690307 | 0.1622083
1.708201 | 0.2083527 | 1.708241 | 0.1936928 | 1.695272 | 0.1742244
1.713181 | 0.2243865 | 1.713225 | 0.2081158 | 1.700267 | 0.1871573
1.718136 | 0.2406606 | 1.718176 | 0.2234684 | 1.705226 | 0.2007137
1.72311 | 0.2579465 | 1.723161 | 0.2390372 | 1.710201 | 0.2150358
1.728065 | 0.275894 | 1.728117 | 0.2554732 | 1.715159 | 0.2299326
1.733027 | 0.2945708 | 1.733081 | 0.2726655 | 1.720126 | 0.2451949
1.737989 | 0.3141272 | 1.738046 | 0.2901404 | 1.725097 | 0.2613791
1.74295 | 0.334325 | 1.743021 | 0.3087354 | 1.730067 | 0.2783614
1.747907 | 0.3552882 | 1.747979 | 0.3280284 | 1.735032 | 0.2954904
1.752864 | 0.3763956 | 1.752934 | 0.3476027 | 1.739998 | 0.3133288
1.757819 | 0.398914 | 1.757897 | 0.3678672 | 1.744961 | 0.3320889
1.762759 | 0.4216738 | 1.762845 | 0.3887515 | 1.749914 | 0.3509379
1.767713 | 0.4454854 | 1.767804 | 0.4105216 | 1.754874 | 0.3708968
1.772655 | 0.4696123 | 1.772748 | 0.4324255 | 1.75983 | 0.3910396
1.777614 | 0.4944389 | 1.77771 | 0.4555673 | 1.764794 | 0.4113507
1.782553 | 0.5194282 | 1.782653 | 0.4787253 | 1.769734 | 0.4336469
1.787508 | 0.5451997 | 1.787609 | 0.5018804 | 1.774689 | 0.4549183
1.792462 | 0.5728378 | 1.792564 | 0.5263021 | 1.779644 | 0.477428
1.797402 | 0.5995434 | 1.797514 | 0.5518962 | 1.784605 | 0.5002058
1.802344 | 0.6282996 | 1.802461 | 0.577185 | 1.789547 | 0.5239878
1.807275 | 0.6562371 | 1.8074 | 0.6031128 | 1.794494 | 0.5473048
1.812228 | 0.6856015 | 1.812358 | 0.6304912 | 1.799453 | 0.5718597
1.817159 | 0.7163708 | 1.817286 | 0.657942 | 1.8044 | 0.5966965
1.8221 | 0.747554 | 1.822244 | 0.6858904 | 1.809362 | 0.6220908
1.827031 | 0.7788249 | 1.827166 | 0.7152818 | 1.814293 | 0.6490864
1.831973 | 0.8124138 | 1.832124 | 0.743824 | 1.81924 | 0.6757569
1.836896 | 0.8449633 | 1.837055 | 0.7738839 | 1.824178 | 0.7025482
1.841822 | 0.8800508 | 1.842001 | 0.8056239 | 1.829126 | 0.730839
1.846762 | 0.9161819 | 1.846928 | 0.8382387 | 1.834051 | 0.7603362
1.851675 | 0.9537869 | 1.851858 | 0.8705531 | 1.839004 | 0.7895267
1.856605 | 0.9920908 | 1.856798 | 0.902726 | 1.843934 | 0.8206811
1.861523 | 1.03121 | 1.861721 | 0.9382532 | 1.848871 | 0.8523904
1.866442 | 1.073093 | 1.866666 | 0.9729921 | 1.853814 | 0.8848089
1.871355 | 1.115305 | 1.87158 | 1.010623 | 1.858753 | 0.9159184
1.87626 | 1.16035 | 1.876498 | 1.047377 | 1.863684 | 0.9497091
1.881176 | 1.20597 | 1.881411 | 1.087294 | 1.868601 | 0.9868553
1.886055 | 1.257524 | 1.886336 | 1.127828 | 1.873542 | 1.02062
1.890961 | 1.307759 | 1.891262 | 1.169534 | 1.87845 | 1.058319
1.89584 | 1.362163 | 1.89616 | 1.213785 | 1.883372 | 1.098826
1.900729 | 1.418783 | 1.901069 | 1.259159 | 1.888297 | 1.137881
1.905614 | 1.478904 | 1.905965 | 1.306021 | 1.893216 | 1.177656
1.910469 | 1.54514 | 1.910869 | 1.357032 | 1.898133 | 1.222054
1.915346 | 1.612078 | 1.915768 | 1.408027 | 1.903028 | 1.268243
1.92019 | 1.688292 | 1.920665 | 1.460105 | 1.90794 | 1.315965
1.925005 | 1.771809 | 1.925525 | 1.524201 | 1.912819 | 1.370612
1.929834 | 1.858588 | 1.930405 | 1.585029 | 1.917719 | 1.422071
1.934639 | 1.956448 | 1.935263 | 1.656499 | 1.922607 | 1.482008
1.939429 | 2.060969 | 1.940105 | 1.732358 | 1.927457 | 1.547378
1.944197 | 2.17551 | 1.944953 | 1.808402 | 1.932307 | 1.622975
1.948951 | 2.301394 | 1.949771 | 1.90104 | 1.937171 | 1.693699
1.953677 | 2.428936 | 1.954575 | 1.995322 | 1.941991 | 1.776942

## ZAM184 (2-1Co-4)
E-iR Corrected (V) vs. RHE Trial 1 | J Current Density ECSA (mA/cm^2) Trial 1 | E-iR Corrected (V) vs. RHE Trial 2 | J Current Density ECSA (mA/cm^2) Trial 2 | E-iR Corrected (V) vs. RHE Trial 3 | J Current Density ECSA (mA/cm^2) Trial 3
1.063757 | 0.1568511 | 1.065209 | 0.03582581 | 1.065048 | 0.0477778
1.067554 | 0.1512791 | 1.068807 | 0.04653118 | 1.068718 | 0.05250312
1.072599 | 0.1473927 | 1.073711 | 0.05426921 | 1.07366 | 0.05768559
1.077635 | 0.1429441 | 1.078665 | 0.05725646 | 1.078569 | 0.06341578
1.082704 | 0.138733 | 1.083627 | 0.06083765 | 1.083582 | 0.06319635
1.087759 | 0.1332312 | 1.088568 | 0.06459251 | 1.088548 | 0.06494755
1.092813 | 0.1295125 | 1.093551 | 0.0663287 | 1.093559 | 0.06502829
1.097859 | 0.1246027 | 1.098561 | 0.06546454 | 1.098537 | 0.06591303
1.102884 | 0.1231571 | 1.103576 | 0.06494903 | 1.103524 | 0.06745367
1.107939 | 0.1179978 | 1.108559 | 0.06582618 | 1.108523 | 0.06681566
1.112983 | 0.114587 | 1.113506 | 0.06951979 | 1.113499 | 0.06916252
1.117972 | 0.113431 | 1.118505 | 0.06943369 | 1.118495 | 0.0690174
1.123004 | 0.1116248 | 1.123504 | 0.06952696 | 1.123486 | 0.07014905
1.128063 | 0.1061837 | 1.128508 | 0.0680958 | 1.128474 | 0.06996221
1.133077 | 0.1048258 | 1.133522 | 0.06824211 | 1.133484 | 0.06981067
1.138101 | 0.102614 | 1.138509 | 0.06812968 | 1.138475 | 0.06976646
1.143148 | 0.09934175 | 1.143546 | 0.06641805 | 1.143466 | 0.07098172
1.148127 | 0.09930354 | 1.148504 | 0.06877859 | 1.148418 | 0.0734414
1.153188 | 0.09592266 | 1.15349 | 0.07068734 | 1.153462 | 0.07191485
1.158187 | 0.09461429 | 1.15846 | 0.07172151 | 1.158463 | 0.07110237
1.163216 | 0.0935422 | 1.16345 | 0.07306071 | 1.163438 | 0.07325039
1.168224 | 0.09145274 | 1.168431 | 0.07378738 | 1.168416 | 0.07359653
1.173266 | 0.08928311 | 1.173457 | 0.07315643 | 1.173436 | 0.07329744
1.17823 | 0.09061436 | 1.17844 | 0.07341868 | 1.178453 | 0.07127475
1.183261 | 0.08938259 | 1.183433 | 0.0748156 | 1.183455 | 0.07301419
1.188271 | 0.08831419 | 1.188438 | 0.07384485 | 1.188439 | 0.07350622
1.193277 | 0.08830021 | 1.193428 | 0.07538786 | 1.193433 | 0.07402301
1.198277 | 0.08731177 | 1.198406 | 0.07579946 | 1.198398 | 0.07587484
1.203269 | 0.08761714 | 1.203435 | 0.07413684 | 1.203401 | 0.07610874
1.20828 | 0.0860701 | 1.208427 | 0.07357088 | 1.208402 | 0.07512681
1.213282 | 0.08586647 | 1.213423 | 0.07453761 | 1.213405 | 0.07498524
1.218269 | 0.08616468 | 1.218387 | 0.07609293 | 1.218392 | 0.07544748
1.223297 | 0.08516494 | 1.223407 | 0.07578222 | 1.223414 | 0.0752196
1.228309 | 0.08399234 | 1.228403 | 0.07541585 | 1.228393 | 0.075982
1.233319 | 0.08387865 | 1.233401 | 0.07621488 | 1.233384 | 0.07703158
1.238313 | 0.08356814 | 1.23839 | 0.0760881 | 1.238396 | 0.07532996
1.243319 | 0.08365001 | 1.243411 | 0.07581419 | 1.2434 | 0.07610737
1.248333 | 0.08199676 | 1.248359 | 0.07846251 | 1.248405 | 0.075089
1.25335 | 0.08136598 | 1.253388 | 0.07725376 | 1.253391 | 0.07655454
1.258314 | 0.08290879 | 1.25839 | 0.07633787 | 1.258404 | 0.07503529
1.263318 | 0.08314579 | 1.263385 | 0.07682306 | 1.263401 | 0.07611278
1.268326 | 0.08204536 | 1.268354 | 0.07832494 | 1.26838 | 0.07647544
1.273328 | 0.08218551 | 1.273395 | 0.07663627 | 1.2734 | 0.07592445
1.278314 | 0.08212798 | 1.278349 | 0.07908323 | 1.278372 | 0.07744291
1.283356 | 0.08056633 | 1.283362 | 0.07895325 | 1.283383 | 0.07790554
1.288333 | 0.08123611 | 1.288366 | 0.07780401 | 1.288361 | 0.07852829
1.293349 | 0.08067806 | 1.293391 | 0.07701228 | 1.293364 | 0.07878175
1.298347 | 0.08040853 | 1.298382 | 0.07724137 | 1.29837 | 0.0780005
1.303353 | 0.08056544 | 1.303383 | 0.07717035 | 1.303343 | 0.08007994
1.308311 | 0.08290763 | 1.308356 | 0.07889862 | 1.308374 | 0.07819737
1.313334 | 0.08183082 | 1.313354 | 0.07925174 | 1.313374 | 0.07857987
1.318312 | 0.08229667 | 1.318371 | 0.07797175 | 1.318357 | 0.07911553
1.323316 | 0.08282664 | 1.323345 | 0.07984356 | 1.323376 | 0.07853684
1.328296 | 0.08335551 | 1.328344 | 0.0795004 | 1.328336 | 0.08036656
1.333329 | 0.08230631 | 1.333349 | 0.07984604 | 1.333353 | 0.07980831
1.338292 | 0.08380257 | 1.338332 | 0.08009505 | 1.33835 | 0.07967817
1.343323 | 0.08223194 | 1.343335 | 0.08015759 | 1.34338 | 0.07783856
1.348302 | 0.08375299 | 1.348334 | 0.08005028 | 1.348323 | 0.08067976
1.35329 | 0.08510595 | 1.353321 | 0.08175478 | 1.353339 | 0.08113605
1.358299 | 0.08362994 | 1.358307 | 0.08204592 | 1.358299 | 0.08289921
1.363266 | 0.08581179 | 1.363302 | 0.08260374 | 1.36333 | 0.08085455
1.368249 | 0.08592913 | 1.368299 | 0.08187878 | 1.368286 | 0.0827924
1.37324 | 0.08656043 | 1.373311 | 0.08211863 | 1.373296 | 0.08258322
1.378272 | 0.08434084 | 1.37827 | 0.08380465 | 1.378282 | 0.08289958
1.383272 | 0.08568893 | 1.383292 | 0.08362919 | 1.383295 | 0.08345321
1.38826 | 0.08616764 | 1.388315 | 0.08143882 | 1.388303 | 0.08240141
1.393257 | 0.08649478 | 1.393278 | 0.08446082 | 1.393325 | 0.08128708
1.398272 | 0.085413 | 1.398286 | 0.08353739 | 1.398303 | 0.08212591
1.403244 | 0.0880683 | 1.403303 | 0.08303688 | 1.40329 | 0.08399595
1.40823 | 0.08871454 | 1.408242 | 0.08651106 | 1.40828 | 0.08419455
1.413253 | 0.08772813 | 1.413255 | 0.08587465 | 1.413297 | 0.08357191
1.418227 | 0.08865575 | 1.418263 | 0.08501859 | 1.41827 | 0.08421013
1.423239 | 0.08835564 | 1.423247 | 0.08605419 | 1.423283 | 0.0840638
1.428219 | 0.08960331 | 1.428254 | 0.08545817 | 1.428249 | 0.08553353
1.433208 | 0.09013215 | 1.433275 | 0.08468007 | 1.433267 | 0.085133
1.438195 | 0.09064299 | 1.438249 | 0.08554316 | 1.438242 | 0.08626702
1.443192 | 0.09085811 | 1.443259 | 0.08503063 | 1.443258 | 0.08541043
1.448172 | 0.09149692 | 1.448231 | 0.08667018 | 1.448261 | 0.0844564
1.45317 | 0.09217467 | 1.453226 | 0.08771941 | 1.453244 | 0.08613573
1.458165 | 0.09203458 | 1.458244 | 0.08614414 | 1.458222 | 0.08706089
1.463175 | 0.09233176 | 1.46323 | 0.08721577 | 1.463237 | 0.0867322
1.468168 | 0.09202415 | 1.468219 | 0.08750599 | 1.468219 | 0.08695207
1.473184 | 0.09156454 | 1.473215 | 0.08848479 | 1.473234 | 0.08693224
1.478147 | 0.09329476 | 1.478188 | 0.08928903 | 1.478218 | 0.08708074
1.483165 | 0.09333244 | 1.48319 | 0.08992366 | 1.483221 | 0.08775234
1.48815 | 0.09399103 | 1.488185 | 0.08919345 | 1.488192 | 0.08866898
1.493154 | 0.0938535 | 1.493199 | 0.08904999 | 1.493219 | 0.0881735
1.498137 | 0.09444171 | 1.498179 | 0.08990827 | 1.4982 | 0.08868335
1.503179 | 0.09248326 | 1.503207 | 0.08911178 | 1.503204 | 0.08845187
1.508133 | 0.09501711 | 1.508176 | 0.09038113 | 1.508174 | 0.09035776
1.513132 | 0.09618342 | 1.513204 | 0.09005339 | 1.513162 | 0.09229621
1.518107 | 0.09788523 | 1.518167 | 0.09229776 | 1.518197 | 0.08957241
1.523084 | 0.09972846 | 1.523184 | 0.09097081 | 1.523182 | 0.0909106
1.528071 | 0.09936988 | 1.528154 | 0.09186759 | 1.528145 | 0.0927587
1.533097 | 0.09888489 | 1.533152 | 0.0927447 | 1.533135 | 0.0938897
1.538056 | 0.1003348 | 1.538137 | 0.09318985 | 1.538134 | 0.09353377
1.543058 | 0.1016274 | 1.543157 | 0.09332808 | 1.543173 | 0.09240392
1.548065 | 0.1006552 | 1.548141 | 0.09357185 | 1.548131 | 0.09427314
1.553039 | 0.1024909 | 1.553142 | 0.09381014 | 1.553125 | 0.09527648
1.558024 | 0.1036241 | 1.558138 | 0.09403254 | 1.558131 | 0.09497443
1.563038 | 0.1042374 | 1.563127 | 0.0955881 | 1.563128 | 0.09662766
1.567999 | 0.1057904 | 1.568075 | 0.09860071 | 1.568104 | 0.09659911
1.572997 | 0.1064078 | 1.57311 | 0.09660009 | 1.573095 | 0.09773317
1.577995 | 0.1055961 | 1.578092 | 0.09720384 | 1.578092 | 0.09717344
1.583001 | 0.106341 | 1.5831 | 0.09717682 | 1.583062 | 0.09958544
1.58798 | 0.1074775 | 1.588064 | 0.09900449 | 1.58808 | 0.09826281
1.592984 | 0.1078461 | 1.59305 | 0.1007912 | 1.593063 | 0.09992718
1.597951 | 0.1095698 | 1.598041 | 0.1013007 | 1.598057 | 0.09971514
1.602912 | 0.1132999 | 1.603038 | 0.102202 | 1.603054 | 0.10115
1.607927 | 0.1112016 | 1.608002 | 0.1031123 | 1.607996 | 0.103956
1.612898 | 0.1141637 | 1.612999 | 0.1045885 | 1.612975 | 0.1062163
1.61787 | 0.1160788 | 1.617978 | 0.106449 | 1.617969 | 0.1069014
1.622869 | 0.1175321 | 1.622951 | 0.1085101 | 1.62296 | 0.1087565
1.627833 | 0.1196148 | 1.627925 | 0.1104054 | 1.627927 | 0.1110858
1.632795 | 0.123502 | 1.632947 | 0.1100643 | 1.632896 | 0.1139871
1.637716 | 0.1285886 | 1.63789 | 0.1133224 | 1.637857 | 0.1163039
1.642704 | 0.1312939 | 1.642894 | 0.1141073 | 1.642823 | 0.1198516
1.647646 | 0.1357561 | 1.64782 | 0.1185545 | 1.647777 | 0.122973
1.65257 | 0.1420141 | 1.65283 | 0.1190266 | 1.652723 | 0.1281934
1.657469 | 0.1494646 | 1.657784 | 0.1222416 | 1.657684 | 0.1314768
1.6624 | 0.1558107 | 1.662741 | 0.1261455 | 1.662617 | 0.1377281
1.667288 | 0.1649427 | 1.667691 | 0.1295463 | 1.667536 | 0.1436361
1.672168 | 0.1763088 | 1.672662 | 0.1336762 | 1.672454 | 0.1515425
1.676978 | 0.1904215 | 1.67758 | 0.140029 | 1.67729 | 0.1636394
1.681809 | 0.2046816 | 1.682492 | 0.1469541 | 1.68218 | 0.1733049
1.686596 | 0.2212199 | 1.687374 | 0.1556968 | 1.686964 | 0.1899083
1.691372 | 0.2406772 | 1.692301 | 0.163547 | 1.691787 | 0.2055998
1.696114 | 0.2619675 | 1.697148 | 0.1748178 | 1.69656 | 0.2237479
1.700828 | 0.2874738 | 1.701927 | 0.1944506 | 1.701329 | 0.2449983
1.705475 | 0.3169797 | 1.706795 | 0.2045341 | 1.706036 | 0.2684425
1.710152 | 0.3454938 | 1.711689 | 0.2151226 | 1.71078 | 0.2915045
1.71473 | 0.3797587 | 1.716481 | 0.2305336 | 1.715451 | 0.3178541
1.719364 | 0.4122341 | 1.721288 | 0.2474099 | 1.72014 | 0.3456277
1.723923 | 0.4491519 | 1.726121 | 0.2612811 | 1.724806 | 0.3739865
1.728486 | 0.4864626 | 1.730917 | 0.2793609 | 1.729424 | 0.406729
1.73303 | 0.5247548 | 1.735649 | 0.3003329 | 1.734041 | 0.4389484
1.737572 | 0.5651996 | 1.740456 | 0.3186886 | 1.738614 | 0.4757829
1.742069 | 0.6076587 | 1.745199 | 0.3394721 | 1.743195 | 0.5105541
1.746589 | 0.6496996 | 1.749942 | 0.3616372 | 1.747819 | 0.5443975
1.751012 | 0.6971139 | 1.754682 | 0.3834783 | 1.752362 | 0.582008
1.755514 | 0.7400681 | 1.75942 | 0.4058693 | 1.756928 | 0.6192037
1.759956 | 0.7868929 | 1.764158 | 0.4276524 | 1.76147 | 0.6567941
1.764461 | 0.8303503 | 1.768891 | 0.4504413 | 1.765993 | 0.6986836
1.768877 | 0.8802298 | 1.773573 | 0.4766336 | 1.770505 | 0.7395774
1.77332 | 0.9273291 | 1.778322 | 0.4995773 | 1.775046 | 0.77955
1.777727 | 0.9774103 | 1.782967 | 0.5286632 | 1.779552 | 0.8218297
1.78219 | 1.023448 | 1.787603 | 0.559664 | 1.784087 | 0.861755
1.78666 | 1.069825 | 1.792331 | 0.5834447 | 1.78857 | 0.905567
1.791076 | 1.118691 | 1.797028 | 0.610301 | 1.793052 | 0.9490246
1.795437 | 1.172708 | 1.801651 | 0.6409565 | 1.797536 | 0.9929708
1.799898 | 1.220498 | 1.806289 | 0.6730279 | 1.802046 | 1.035039
1.804283 | 1.272787 | 1.810846 | 0.7095579 | 1.806558 | 1.077262
1.808718 | 1.321409 | 1.815497 | 0.7408271 | 1.810971 | 1.126755
1.813076 | 1.375169 | 1.820049 | 0.7778114 | 1.815397 | 1.176296
1.817481 | 1.425163 | 1.824702 | 0.8087715 | 1.819916 | 1.218845
1.821921 | 1.473301 | 1.829294 | 0.842588 | 1.824381 | 1.262944
1.826383 | 1.519446 | 1.833792 | 0.8860511 | 1.828898 | 1.305466
1.830858 | 1.564708 | 1.838373 | 0.9194515 | 1.833374 | 1.350068
1.835274 | 1.613353 | 1.842895 | 0.9619496 | 1.837791 | 1.398605
1.839781 | 1.65661 | 1.847541 | 0.9931479 | 1.842234 | 1.447231
1.844225 | 1.703436 | 1.852014 | 1.0368 | 1.846656 | 1.495151
1.848656 | 1.752312 | 1.856574 | 1.074926 | 1.851069 | 1.546538
1.853146 | 1.797291 | 1.861118 | 1.114004 | 1.855502 | 1.594385
1.857561 | 1.845284 | 1.865587 | 1.15982 | 1.859958 | 1.643261
1.86199 | 1.894497 | 1.870097 | 1.201784 | 1.864352 | 1.694468
1.866413 | 1.943342 | 1.874567 | 1.247572 | 1.86871 | 1.748395
1.870796 | 1.996614 | 1.879046 | 1.291018 | 1.873154 | 1.797006
1.87518 | 2.04877 | 1.883472 | 1.340966 | 1.877408 | 1.858133
1.879516 | 2.106727 | 1.887752 | 1.401171 | 1.881701 | 1.92021
1.883808 | 2.166453 | 1.890972 | 1.554454 | 1.886036 | 1.977267
1.888088 | 2.228424 | 1.893984 | 1.723207 | 1.890321 | 2.037959
1.892352 | 2.290526 | 1.896766 | 1.911974 | 1.894676 | 2.092143
1.896568 | 2.358539 | 1.900465 | 2.024716 | 1.89903 | 2.148448
1.900815 | 2.422833 | 1.904122 | 2.137305 | 1.903392 | 2.201618
1.904933 | 2.498379 | 1.908086 | 2.227643 | 1.90777 | 2.256454
1.908987 | 2.57854 | 1.912033 | 2.316182 | 1.911968 | 2.324017
1.913109 | 2.655208 | 1.915944 | 2.410581 | 1.9162 | 2.389863
1.917175 | 2.734726 | 1.919906 | 2.499325 | 1.920269 | 2.469067
1.921209 | 2.816727 | 1.923887 | 2.586501 | 1.924473 | 2.538172
1.925346 | 2.891354 | 1.928047 | 2.657612 | 1.928551 | 2.616272
1.929399 | 2.970075 | 1.93242 | 2.711399 | 1.932737 | 2.685188
1.933585 | 3.041292 | 1.937011 | 2.74482 | 1.937045 | 2.744901
1.93764 | 3.121125 | 1.94134 | 2.80318 | 1.941459 | 2.794485
1.941696 | 3.201066 | 1.94587 | 2.84313 | 1.945805 | 2.850321
1.945911 | 3.268133 | 1.950339 | 2.888487 | 1.950231 | 2.898616
1.950154 | 3.333236 | 1.954791 | 2.936045 | 1.95464 | 2.94995
1.954522 | 3.386794 | 1.959422 | 2.966391 | 1.959131 | 2.993389
1.959008 | 3.431297 | 1.963537 | 3.043791 | 1.963611 | 3.039369
1.963534 | 3.472513 | 1.968183 | 3.072511 | 1.967823 | 3.104885
1.968107 | 3.508245 | 1.972883 | 3.097924 | 1.97222 | 3.158189
1.972831 | 3.530472 | 1.977684 | 3.115516 | 1.976775 | 3.194324
1.977663 | 3.546178 | 1.982599 | 3.124397 | 1.981554 | 3.213946
1.982527 | 3.557157 | 1.987358 | 3.144395 | 1.986373 | 3.228043
1.987489 | 3.561506 | 1.992532 | 3.131751 | 1.991041 | 3.258136
1.992595 | 3.551907 | 1.997654 | 3.119781 | 1.996052 | 3.256831
1.99785 | 3.531085 | 2.002888 | 3.098684 | 2.001067 | 3.25615
2.003185 | 3.502511 | 2.008011 | 3.087368 | 2.006151 | 3.248207
2.008556 | 3.471222 | 2.013022 | 3.087474 | 2.011128 | 3.250264
2.013938 | 3.437102 | 2.017785 | 3.107228 | 2.016401 | 3.226092
2.021043 | 3.257473 | 2.022483 | 3.133715 | 2.021653 | 3.205674

## Results
Sample | n= | Orbital Filling | Avg j at 1.75 V (mA/cm²) | Std j at 1.75 V
jbs051 (1-1-3) | 1 | 7 | 5.660947 | 0.2957641
JBS154 (1-1-3) | 1 | 7 | 3.878365 | 0.7239976
jbs110 (4-3-10) | 3 | 7.333333 | 0.63258 | 0.05015602
JBS105 (4-3-10) | 3 | 7.333333 | 0.8016852 | 0.124032
jbs105-z2-2 (4-3-11) | 3 | 6.666667 | 7.503459 | 0.6701407
jbs091-z1 (4-3-11) | 3 | 6.666667 | 7.666304 | 0.3971593
ANT459 (2-1-4) | 1 | 8 | 0.110129 | 0.003480149
ANT726 (2-1-4) | 1 | 8 | 0.145929 | 0.01703857
ANT741 (2-1-4) | 1 | 8 | 0.114531 | 0.009332936
ANT770 (2-1-4) | 1 | 8 | 0.1309654 | 0.03556411
ANT776 (2-1-4) | 1 | 8 | 0.1638237 | 0.07627847
ANT752-z (2-1-5) | 1 | 6 | 1.199549 | 0.02486582
ANT688c (2-1-5) | 1 | 6 | 0.1661894 | 0.05066066
ANT688e (2-1-5) | 1 | 6 | 0.06275561 | 0.002425625
CDG790 (6-5-16) | 5 | 7.2 | 0.1969571 | 0.007532316
CDG670 (6-5-16) | 5 | 7.2 | 0.6128279 | 0.03380097
CDG790-z (6-5-17) | 5 | 6.8 | 0.2556131 | 0.003698453
CDG790-z-2 (6-5-17) | 5 | 6.8 | 0.3504989 | 0.01410978
ZAM184 (2-1Co-4) |  |  | 0.5368753 | 0.1636861
Results |  |  |  | 0