## 100mv (1-2-3)
E-iR corrected (V) vs. RHE Trial 1 | J Current Density ECSA (mA/cm^2) Trial 1 | E-iR corrected (V) vs. RHE Trial 2 | J Current Density ECSA (mA/cm^2) Trial 2 | E-iR corrected (V) vs. RHE Trial 3 | J Current Density ECSA (mA/cm^2) Trial 3
0.9661675 | -0.05557113 | 0.9661507 | -0.04754391 | 0.9661479 | -0.0423457
0.968302 | -0.02946588 | 0.9683024 | -0.02452544 | 0.9683009 | -0.02215237
0.9732989 | -0.02018055 | 0.9732827 | -0.0167975 | 0.9732805 | -0.01535548
0.9782813 | -0.01410857 | 0.9782777 | -0.01162598 | 0.9782799 | -0.01096615
0.9832878 | -0.00970816 | 0.9832876 | -0.007808798 | 0.9832929 | -0.007612574
0.9882769 | -0.006332536 | 0.9882721 | -0.004913636 | 0.9882673 | -0.005030026
0.9932811 | -0.003594684 | 0.9932797 | -0.002495994 | 0.9932651 | -0.002986857
0.9982549 | -0.001304672 | 0.9982689 | -0.0005980744 | 0.9982667 | -0.001190955
1.003272 | 0.0006007326 | 1.003273 | 0.001103303 | 1.003274 | 0.0004205789
1.008268 | 0.002228547 | 1.008265 | 0.002557276 | 1.008265 | 0.001752445
1.01326 | 0.003634759 | 1.013258 | 0.003800144 | 1.013257 | 0.002964842
1.018261 | 0.004803985 | 1.018259 | 0.004883109 | 1.018257 | 0.003936363
1.023263 | 0.005924467 | 1.023256 | 0.005840667 | 1.023261 | 0.004861793
1.02826 | 0.006882226 | 1.028251 | 0.006621155 | 1.028255 | 0.005676719
1.033266 | 0.007676918 | 1.03326 | 0.007442566 | 1.033248 | 0.006396105
1.038249 | 0.008427487 | 1.038248 | 0.008172154 | 1.038234 | 0.007147013
1.043255 | 0.009165422 | 1.043253 | 0.008733993 | 1.043243 | 0.007793662
1.048237 | 0.009856505 | 1.048245 | 0.009409966 | 1.048234 | 0.008363526
1.053243 | 0.01047548 | 1.053235 | 0.01000051 | 1.053234 | 0.008935238
1.058222 | 0.0110828 | 1.058224 | 0.01052358 | 1.058231 | 0.009421432
1.063234 | 0.01166602 | 1.063244 | 0.01104684 | 1.063224 | 0.009895578
1.06824 | 0.01220202 | 1.068226 | 0.01156462 | 1.068232 | 0.01042004
1.073239 | 0.01266287 | 1.073244 | 0.01202657 | 1.073232 | 0.01087239
1.078231 | 0.01322067 | 1.078237 | 0.01244647 | 1.078233 | 0.01131394
1.083234 | 0.01373951 | 1.083233 | 0.01299344 | 1.083234 | 0.01174789
1.088225 | 0.01416599 | 1.088221 | 0.0134225 | 1.088226 | 0.0121624
1.093227 | 0.01465166 | 1.093227 | 0.01389962 | 1.093224 | 0.01259502
1.098229 | 0.01513337 | 1.098231 | 0.01422554 | 1.098219 | 0.01299334
1.103226 | 0.01560826 | 1.103235 | 0.01476768 | 1.10323 | 0.01340834
1.108218 | 0.01604657 | 1.108219 | 0.01514146 | 1.10822 | 0.01378335
1.113218 | 0.01650578 | 1.113231 | 0.01560424 | 1.113223 | 0.01425898
1.118231 | 0.01691349 | 1.118215 | 0.01592617 | 1.118219 | 0.01453496
1.123212 | 0.0174062 | 1.12323 | 0.01643257 | 1.123216 | 0.01496906
1.128209 | 0.01787104 | 1.128204 | 0.0167824 | 1.128208 | 0.01538212
1.13321 | 0.01833952 | 1.133221 | 0.01721058 | 1.133211 | 0.0157921
1.13821 | 0.01872291 | 1.138208 | 0.01762093 | 1.1382 | 0.01619671
1.143218 | 0.01924122 | 1.143225 | 0.01806081 | 1.143205 | 0.01660505
1.148202 | 0.01971844 | 1.148214 | 0.01844837 | 1.148194 | 0.01698645
1.1532 | 0.0201572 | 1.153216 | 0.01892715 | 1.153206 | 0.01738893
1.158195 | 0.02066831 | 1.15821 | 0.01934893 | 1.158201 | 0.01771766
1.163211 | 0.02113611 | 1.163211 | 0.01983067 | 1.163202 | 0.01820505
1.168205 | 0.02159667 | 1.168206 | 0.02025261 | 1.168202 | 0.01855399
1.173208 | 0.02214234 | 1.173207 | 0.02069989 | 1.173205 | 0.01906621
1.178203 | 0.02260558 | 1.178199 | 0.02117982 | 1.178198 | 0.01949271
1.183209 | 0.02311172 | 1.183203 | 0.02170723 | 1.183208 | 0.01994119
1.18819 | 0.02362784 | 1.18819 | 0.02212844 | 1.188197 | 0.02044535
1.193203 | 0.02416835 | 1.193197 | 0.02263911 | 1.193202 | 0.02086642
1.198195 | 0.02467453 | 1.198194 | 0.02308565 | 1.198199 | 0.0213317
1.20319 | 0.02523811 | 1.203202 | 0.02365773 | 1.203195 | 0.02187288
1.208175 | 0.02575193 | 1.208182 | 0.02410412 | 1.208181 | 0.02233018
1.213171 | 0.02644495 | 1.213183 | 0.02466678 | 1.213187 | 0.02282472
1.21817 | 0.02695605 | 1.218183 | 0.0252036 | 1.218173 | 0.02329624
1.223185 | 0.02749419 | 1.223188 | 0.0256929 | 1.223182 | 0.02382409
1.228175 | 0.02802707 | 1.228179 | 0.02626811 | 1.228182 | 0.02420853
1.233184 | 0.0286827 | 1.233176 | 0.02684226 | 1.2332 | 0.0247901
1.238179 | 0.02917399 | 1.238169 | 0.02738412 | 1.238178 | 0.02536946
1.243181 | 0.02974893 | 1.243194 | 0.02793204 | 1.243183 | 0.02582314
1.248176 | 0.03039077 | 1.248179 | 0.02847773 | 1.248174 | 0.02646666
1.253179 | 0.03095286 | 1.253174 | 0.02904002 | 1.253183 | 0.02703999
1.258165 | 0.03163741 | 1.258164 | 0.02961043 | 1.258166 | 0.02749349
1.263168 | 0.03231353 | 1.263176 | 0.03018753 | 1.263159 | 0.02809411
1.268167 | 0.03291331 | 1.268176 | 0.03079386 | 1.268168 | 0.02866766
1.273163 | 0.03355323 | 1.27318 | 0.03135409 | 1.273166 | 0.02919643
1.278152 | 0.03421542 | 1.27816 | 0.03192293 | 1.278159 | 0.02975466
1.283178 | 0.03482569 | 1.283181 | 0.03254154 | 1.283165 | 0.03035981
1.288164 | 0.0355318 | 1.288166 | 0.03318682 | 1.288167 | 0.03091613
1.293168 | 0.03617825 | 1.293168 | 0.03379968 | 1.293178 | 0.03149882
1.298172 | 0.03687747 | 1.298173 | 0.03448112 | 1.298165 | 0.03208728
1.303158 | 0.0376266 | 1.303174 | 0.0350385 | 1.303169 | 0.03267576
1.308169 | 0.03839531 | 1.308157 | 0.03587947 | 1.308166 | 0.03334711
1.313163 | 0.03908795 | 1.313163 | 0.03657691 | 1.313171 | 0.03395699
1.318146 | 0.03999891 | 1.318162 | 0.03725255 | 1.318144 | 0.03455591
1.323153 | 0.04064175 | 1.323178 | 0.03795478 | 1.323162 | 0.03524742
1.328158 | 0.04146549 | 1.328148 | 0.03870241 | 1.328155 | 0.035891
1.333159 | 0.04220905 | 1.333167 | 0.03939009 | 1.333158 | 0.0364439
1.338141 | 0.0428507 | 1.338153 | 0.03997413 | 1.338148 | 0.03695602
1.343161 | 0.0435729 | 1.343158 | 0.04045582 | 1.343157 | 0.03745615
1.348153 | 0.04415737 | 1.348152 | 0.04097209 | 1.348138 | 0.03785323
1.353149 | 0.04473382 | 1.353159 | 0.04136104 | 1.35316 | 0.03824619
1.358149 | 0.04523753 | 1.358151 | 0.04178858 | 1.358143 | 0.03853907
1.363147 | 0.04574924 | 1.363143 | 0.04221591 | 1.36315 | 0.03886651
1.368138 | 0.0463636 | 1.36813 | 0.04268955 | 1.368136 | 0.0393205
1.373139 | 0.04695348 | 1.373154 | 0.04323885 | 1.37314 | 0.03983414
1.378134 | 0.04773651 | 1.378145 | 0.04390452 | 1.378136 | 0.04032746
1.383146 | 0.0484531 | 1.383149 | 0.04464637 | 1.383158 | 0.04100508
1.388129 | 0.04933648 | 1.388141 | 0.045296 | 1.388142 | 0.04168586
1.393141 | 0.05020947 | 1.393141 | 0.04608312 | 1.393141 | 0.04232016
1.398132 | 0.05122069 | 1.398134 | 0.04697042 | 1.398135 | 0.04303133
1.403134 | 0.05222201 | 1.403148 | 0.04791527 | 1.403148 | 0.04388138
1.408124 | 0.05345034 | 1.408142 | 0.04877433 | 1.408128 | 0.04472038
1.413125 | 0.05458072 | 1.41315 | 0.0498965 | 1.413146 | 0.0456095
1.418125 | 0.05582744 | 1.418122 | 0.0510678 | 1.418124 | 0.04655821
1.423119 | 0.05738516 | 1.423132 | 0.05244834 | 1.423134 | 0.04772097
1.428118 | 0.05902289 | 1.428118 | 0.05399425 | 1.428125 | 0.0490484
1.433121 | 0.06093709 | 1.433116 | 0.0556894 | 1.433128 | 0.05055234
1.4381 | 0.0630703 | 1.438102 | 0.05771214 | 1.438104 | 0.05241295
1.443101 | 0.0656764 | 1.443113 | 0.06003085 | 1.443102 | 0.0544725
1.44809 | 0.06860783 | 1.448085 | 0.06290863 | 1.448097 | 0.05684439
1.453079 | 0.07225658 | 1.453097 | 0.06638569 | 1.453098 | 0.05993245
1.458077 | 0.07663312 | 1.458083 | 0.07067775 | 1.458095 | 0.06371421
1.463075 | 0.08213647 | 1.463086 | 0.07605354 | 1.463079 | 0.0682809
1.468062 | 0.08881326 | 1.468059 | 0.08282214 | 1.468075 | 0.07420404
1.473057 | 0.09673804 | 1.473054 | 0.09125088 | 1.47307 | 0.08167494
1.478026 | 0.1061983 | 1.478043 | 0.1011392 | 1.478052 | 0.09041444
1.483041 | 0.1166548 | 1.483033 | 0.1123288 | 1.483044 | 0.1006152
1.488001 | 0.1274802 | 1.487994 | 0.1239762 | 1.488018 | 0.1114966
1.492986 | 0.1385016 | 1.493004 | 0.1355027 | 1.493004 | 0.122158
1.497975 | 0.1489227 | 1.497962 | 0.1458065 | 1.497986 | 0.1317814
1.502964 | 0.158792 | 1.502964 | 0.1550702 | 1.502974 | 0.139784
1.507946 | 0.1678482 | 1.507947 | 0.1628033 | 1.507971 | 0.1460159
1.512938 | 0.1763313 | 1.512939 | 0.1693955 | 1.512983 | 0.1508795
1.51792 | 0.1842784 | 1.517929 | 0.1749822 | 1.517953 | 0.1547711
1.522921 | 0.1919965 | 1.522924 | 0.1801078 | 1.522949 | 0.157583
1.527899 | 0.1994151 | 1.527906 | 0.1843501 | 1.527934 | 0.1599406
1.532889 | 0.2063189 | 1.532916 | 0.1881296 | 1.532948 | 0.1617135
1.537882 | 0.2129338 | 1.537902 | 0.1912065 | 1.537932 | 0.163135
1.542878 | 0.2189426 | 1.542908 | 0.1938358 | 1.542955 | 0.1641798
1.547862 | 0.224189 | 1.5479 | 0.1959084 | 1.547932 | 0.1649759
1.552875 | 0.2289218 | 1.552913 | 0.1972906 | 1.552947 | 0.1653343
1.557856 | 0.2327725 | 1.557903 | 0.1983621 | 1.557931 | 0.1654676
1.562874 | 0.2358041 | 1.56293 | 0.1986948 | 1.562948 | 0.1655698
1.567841 | 0.2380833 | 1.5679 | 0.1986719 | 1.567942 | 0.1653387
1.572844 | 0.2396804 | 1.572902 | 0.1983094 | 1.572936 | 0.1653279
1.577841 | 0.2402475 | 1.577888 | 0.1978844 | 1.577929 | 0.1651842
1.582867 | 0.2406021 | 1.582907 | 0.197397 | 1.582951 | 0.1651669
1.587834 | 0.2401615 | 1.587904 | 0.1966628 | 1.587934 | 0.1655744
1.592852 | 0.2393923 | 1.592913 | 0.1962378 | 1.592935 | 0.1663116
1.597839 | 0.2385023 | 1.597899 | 0.1961784 | 1.597926 | 0.1674056
1.602852 | 0.2375463 | 1.602901 | 0.1964882 | 1.602931 | 0.1690537
1.607826 | 0.2366849 | 1.607873 | 0.1971047 | 1.607898 | 0.1712929
1.612849 | 0.2363766 | 1.612885 | 0.1986606 | 1.612927 | 0.1742523
1.617832 | 0.2364375 | 1.617877 | 0.2007857 | 1.617895 | 0.1780857
1.622844 | 0.2372459 | 1.622873 | 0.2039633 | 1.622911 | 0.1828998
1.627822 | 0.2390743 | 1.62786 | 0.2080631 | 1.627896 | 0.1885066
1.632831 | 0.2414612 | 1.632871 | 0.2129172 | 1.632884 | 0.1953827
1.637827 | 0.2450667 | 1.637848 | 0.2189986 | 1.637873 | 0.2032309
1.64282 | 0.2498168 | 1.642854 | 0.2261821 | 1.642862 | 0.2122527
1.647814 | 0.2556839 | 1.647831 | 0.2345628 | 1.64784 | 0.2226308
1.652797 | 0.2629503 | 1.65282 | 0.2443954 | 1.65283 | 0.2344673
1.657789 | 0.2716693 | 1.657812 | 0.2555422 | 1.657815 | 0.2475877
1.662786 | 0.2818132 | 1.662792 | 0.2682767 | 1.66279 | 0.2623487
1.667766 | 0.2934213 | 1.66777 | 0.2824699 | 1.667768 | 0.2787802
1.672746 | 0.3068838 | 1.672748 | 0.298386 | 1.672743 | 0.2967883
1.677718 | 0.3218884 | 1.677727 | 0.3162737 | 1.67771 | 0.3168301
1.682676 | 0.3389643 | 1.68269 | 0.335955 | 1.682681 | 0.3387513
1.687657 | 0.358057 | 1.687668 | 0.357375 | 1.687648 | 0.3626047
1.692625 | 0.3790809 | 1.69263 | 0.3814747 | 1.692607 | 0.3889071
1.697619 | 0.4023575 | 1.697602 | 0.4076022 | 1.697572 | 0.417521
1.702568 | 0.4281692 | 1.702546 | 0.4362172 | 1.702527 | 0.448286
1.707549 | 0.456124 | 1.707524 | 0.4673546 | 1.707495 | 0.4818125
1.712498 | 0.4868245 | 1.712479 | 0.5009902 | 1.712451 | 0.517956
1.717452 | 0.5204046 | 1.717421 | 0.5373836 | 1.7174 | 0.55661
1.722407 | 0.5565187 | 1.722378 | 0.576785 | 1.722343 | 0.5983568
1.727339 | 0.5955627 | 1.727306 | 0.6189583 | 1.72726 | 0.6428518
1.732287 | 0.6380231 | 1.732249 | 0.664356 | 1.732207 | 0.690475
1.737223 | 0.6829741 | 1.737198 | 0.7126173 | 1.737137 | 0.7411551
1.742171 | 0.7310311 | 1.742121 | 0.7640028 | 1.742074 | 0.794753
1.747107 | 0.7824347 | 1.747053 | 0.8185396 | 1.747 | 0.8513094
1.75203 | 0.8365401 | 1.751967 | 0.8759582 | 1.751908 | 0.9113902
1.75695 | 0.8939174 | 1.756898 | 0.9367513 | 1.756831 | 0.9742779
1.761861 | 0.9552814 | 1.761803 | 1.000719 | 1.761753 | 1.040828
1.766778 | 1.019284 | 1.766716 | 1.067996 | 1.766642 | 1.110737
1.771703 | 1.087224 | 1.771619 | 1.139287 | 1.771549 | 1.184041
1.776576 | 1.159135 | 1.77652 | 1.214077 | 1.776454 | 1.261389
1.781497 | 1.234214 | 1.781413 | 1.292499 | 1.781339 | 1.342433
1.786394 | 1.31356 | 1.786312 | 1.375252 | 1.786231 | 1.42743
1.791272 | 1.39789 | 1.791191 | 1.462363 | 1.791121 | 1.517008
1.796156 | 1.485524 | 1.796078 | 1.553059 | 1.795978 | 1.611104
1.801037 | 1.578124 | 1.800949 | 1.649147 | 1.800859 | 1.70966
1.805904 | 1.675963 | 1.805801 | 1.749948 | 1.805729 | 1.813507
1.810769 | 1.778011 | 1.810672 | 1.855809 | 1.810569 | 1.922897
1.815632 | 1.884948 | 1.815515 | 1.967312 | 1.815414 | 2.037549
1.820494 | 1.998619 | 1.820368 | 2.084103 | 1.820265 | 2.158182
1.825317 | 2.116476 | 1.825207 | 2.206326 | 1.825096 | 2.285785
1.830171 | 2.241126 | 1.830034 | 2.335588 | 1.829925 | 2.419077
1.834995 | 2.373274 | 1.834862 | 2.4712 | 1.834742 | 2.559359
1.839821 | 2.509874 | 1.839673 | 2.612198 | 1.839537 | 2.707836
1.844605 | 2.653135 | 1.844475 | 2.76161 | 1.844342 | 2.861959
1.849426 | 2.805644 | 1.849277 | 2.917618 | 1.84914 | 3.025137
1.854217 | 2.962965 | 1.854032 | 3.080419 | 1.85389 | 3.196137
1.858991 | 3.128094 | 1.858823 | 3.252157 | 1.858665 | 3.374197
1.863769 | 3.303783 | 1.863606 | 3.430912 | 1.863422 | 3.56114
1.868527 | 3.484463 | 1.868361 | 3.617846 | 1.868171 | 3.757817
1.873283 | 3.674954 | 1.873101 | 3.812645 | 1.872908 | 3.961863
1.878021 | 3.876482 | 1.877839 | 4.015685 | 1.877632 | 4.1753
1.882736 | 4.081436 | 1.882555 | 4.225561 | 1.882326 | 4.39859
1.887457 | 4.297608 | 1.887278 | 4.446499 | 1.887031 | 4.627088
1.89215 | 4.52702 | 1.891968 | 4.67373 | 1.89171 | 4.868266
1.896853 | 4.760663 | 1.89666 | 4.911685 | 1.896386 | 5.118432
1.901529 | 5.007386 | 1.901339 | 5.158353 | 1.901054 | 5.374116
1.906197 | 5.267485 | 1.906005 | 5.412846 | 1.905687 | 5.642427
1.910851 | 5.52946 | 1.910664 | 5.676224 | 1.91032 | 5.919908
1.91548 | 5.807755 | 1.915312 | 5.949957 | 1.914977 | 6.203415
1.92012 | 6.100803 | 1.919945 | 6.228285 | 1.919579 | 6.498994
1.924735 | 6.396024 | 1.92456 | 6.520356 | 1.924188 | 6.802495
1.929309 | 6.707084 | 1.929172 | 6.82358 | 1.928766 | 7.110434
1.933875 | 7.035949 | 1.933758 | 7.127908 | 1.933351 | 7.433645
1.938446 | 7.366648 | 1.938327 | 7.450247 | 1.937922 | 7.765747
1.94299 | 7.720229 | 1.942906 | 7.778572 | 1.942484 | 8.098325
1.947499 | 8.091079 | 1.947486 | 8.11283 | 1.947037 | 8.447245
1.952008 | 8.464384 | 1.952008 | 8.457386 | 1.95156 | 8.804344
1.950323 | 8.165528 | 1.95034 | 8.149605 | 1.949948 | 8.45354
1.946002 | 7.639803 | 1.946056 | 7.620344 | 1.945683 | 7.887783
1.941663 | 7.139412 | 1.941665 | 7.134708 | 1.941348 | 7.37558
1.937265 | 6.680822 | 1.937257 | 6.689869 | 1.936985 | 6.897717
1.932842 | 6.258568 | 1.932799 | 6.270388 | 1.932545 | 6.460452
1.928349 | 5.856391 | 1.928318 | 5.887189 | 1.928078 | 6.059738
1.923818 | 5.487398 | 1.923765 | 5.529065 | 1.923581 | 5.681771
1.919253 | 5.143915 | 1.919185 | 5.193577 | 1.919009 | 5.336584
1.914679 | 4.819534 | 1.914606 | 4.882197 | 1.914417 | 5.016187
1.910057 | 4.520881 | 1.909977 | 4.590675 | 1.909811 | 4.714582
1.905434 | 4.242753 | 1.905331 | 4.3166 | 1.905168 | 4.437254
1.900775 | 3.979294 | 1.900662 | 4.063329 | 1.900509 | 4.176911
1.896079 | 3.737085 | 1.895973 | 3.826379 | 1.895833 | 3.932353
1.891378 | 3.51044 | 1.891264 | 3.602817 | 1.891117 | 3.70572
1.886664 | 3.296248 | 1.886532 | 3.394478 | 1.886403 | 3.495334
1.881918 | 3.098309 | 1.881782 | 3.199735 | 1.881652 | 3.296501
1.877149 | 2.913093 | 1.877033 | 3.016463 | 1.8769 | 3.112168
1.872396 | 2.738601 | 1.872239 | 2.844954 | 1.872122 | 2.938568
1.867594 | 2.577004 | 1.86748 | 2.684924 | 1.867334 | 2.776211
1.862795 | 2.425079 | 1.862654 | 2.53383 | 1.862534 | 2.624783
1.857969 | 2.281923 | 1.857838 | 2.392884 | 1.857724 | 2.481758
1.85315 | 2.14957 | 1.853002 | 2.260526 | 1.852872 | 2.348525
1.84832 | 2.024355 | 1.848183 | 2.135805 | 1.848047 | 2.223457
1.84349 | 1.906807 | 1.843333 | 2.018698 | 1.843212 | 2.10523
1.838627 | 1.797248 | 1.838469 | 1.909051 | 1.838345 | 1.994876
1.833744 | 1.6936 | 1.833598 | 1.805085 | 1.83348 | 1.890514
1.828879 | 1.596535 | 1.828742 | 1.707719 | 1.828611 | 1.792024
1.824009 | 1.505688 | 1.823854 | 1.615806 | 1.823725 | 1.69938
1.8191 | 1.419229 | 1.818955 | 1.528556 | 1.818847 | 1.611786
1.814214 | 1.337865 | 1.814076 | 1.44665 | 1.813947 | 1.529089
1.809316 | 1.261757 | 1.809178 | 1.368963 | 1.809065 | 1.450519
1.804393 | 1.189222 | 1.804259 | 1.294913 | 1.80415 | 1.375763
1.799497 | 1.120598 | 1.799362 | 1.225091 | 1.799245 | 1.304827
1.794579 | 1.055974 | 1.794449 | 1.158476 | 1.79434 | 1.237345
1.789666 | 0.9941931 | 1.789517 | 1.094966 | 1.78943 | 1.172504
1.784751 | 0.935462 | 1.784608 | 1.03455 | 1.784509 | 1.110952
1.779812 | 0.8801479 | 1.779682 | 0.976798 | 1.779586 | 1.051873
1.774881 | 0.826908 | 1.774749 | 0.921372 | 1.774648 | 0.9949867
1.769934 | 0.7761292 | 1.769817 | 0.8685416 | 1.769726 | 0.9406564
1.765 | 0.7280711 | 1.764885 | 0.8178357 | 1.7648 | 0.8880832
1.760061 | 0.6815839 | 1.759959 | 0.7689664 | 1.759859 | 0.8374892
1.755119 | 0.6372919 | 1.755024 | 0.7220275 | 1.754916 | 0.7886207
1.750194 | 0.5948781 | 1.750082 | 0.6766977 | 1.750002 | 0.7413268
1.745257 | 0.5537308 | 1.745136 | 0.6328309 | 1.745057 | 0.6952933
1.740293 | 0.5144039 | 1.740194 | 0.5902913 | 1.740106 | 0.6507815
1.735357 | 0.4766206 | 1.735255 | 0.5493334 | 1.735174 | 0.6072736
1.730405 | 0.4399175 | 1.730295 | 0.509433 | 1.730218 | 0.5650818
1.725442 | 0.4047114 | 1.725357 | 0.4708906 | 1.72528 | 0.5240214
1.72049 | 0.3708114 | 1.720408 | 0.4334268 | 1.720331 | 0.4838818
1.715535 | 0.3378983 | 1.715456 | 0.3969037 | 1.715396 | 0.4448893
1.710591 | 0.3061076 | 1.710508 | 0.3616092 | 1.710437 | 0.4068596
1.705614 | 0.2756102 | 1.705528 | 0.3273062 | 1.705478 | 0.369658
1.700657 | 0.2460878 | 1.700597 | 0.2941236 | 1.700529 | 0.3336432
1.695673 | 0.2177337 | 1.695621 | 0.2621234 | 1.695567 | 0.2987735
1.690723 | 0.1905706 | 1.690675 | 0.231226 | 1.690621 | 0.2650184
1.685751 | 0.1645348 | 1.685705 | 0.2015315 | 1.685659 | 0.232508
1.680795 | 0.1398102 | 1.680756 | 0.1733074 | 1.680714 | 0.2014215
1.675825 | 0.1163937 | 1.675788 | 0.1463378 | 1.675747 | 0.171604
1.67085 | 0.09391191 | 1.670818 | 0.1208446 | 1.670793 | 0.1434627
1.665879 | 0.07289496 | 1.665852 | 0.09674069 | 1.665826 | 0.1169965
1.660919 | 0.05339403 | 1.66088 | 0.07439756 | 1.660845 | 0.09214357
1.655942 | 0.03498881 | 1.655915 | 0.05354956 | 1.655895 | 0.06908075
1.650966 | 0.01801863 | 1.650933 | 0.03436795 | 1.650913 | 0.04785821
1.645978 | 0.002208359 | 1.645954 | 0.01676903 | 1.645943 | 0.02845177
1.640999 | -0.01206776 | 1.640982 | 0.0007552193 | 1.640968 | 0.0109848
1.636027 | -0.02514905 | 1.636008 | -0.01375534 | 1.636003 | -0.00477577
1.631027 | -0.03691432 | 1.631029 | -0.02666485 | 1.630996 | -0.01883211
1.626059 | -0.04764493 | 1.626042 | -0.03807888 | 1.626028 | -0.0312565
1.62106 | -0.05724734 | 1.621047 | -0.04821225 | 1.621041 | -0.04202005
1.616073 | -0.06586099 | 1.616067 | -0.05721203 | 1.616051 | -0.05152854
1.611079 | -0.07327007 | 1.611078 | -0.06493275 | 1.61106 | -0.05953202
1.606082 | -0.07991141 | 1.606089 | -0.07162245 | 1.606074 | -0.06631383
1.60111 | -0.08560988 | 1.6011 | -0.07723888 | 1.601085 | -0.07206221
1.596117 | -0.09074405 | 1.596107 | -0.08214674 | 1.596093 | -0.0768256
1.591112 | -0.0951941 | 1.591116 | -0.08630397 | 1.591098 | -0.08071182
1.586113 | -0.09882632 | 1.586114 | -0.08950912 | 1.586092 | -0.08388405
1.58112 | -0.1021599 | 1.581116 | -0.0924395 | 1.581098 | -0.08638661
1.576132 | -0.1048124 | 1.576125 | -0.0947469 | 1.576107 | -0.08837339
1.571143 | -0.107137 | 1.571125 | -0.09663389 | 1.571102 | -0.08995292
1.566136 | -0.1090105 | 1.566134 | -0.09821108 | 1.566119 | -0.09104754
1.561135 | -0.1105423 | 1.561135 | -0.09940897 | 1.561122 | -0.09188283
1.556135 | -0.1119258 | 1.556132 | -0.1004595 | 1.556121 | -0.09262249
1.551137 | -0.1132045 | 1.551125 | -0.1013082 | 1.551121 | -0.09317863
1.546146 | -0.1142263 | 1.546136 | -0.1019871 | 1.546123 | -0.09336669
1.541144 | -0.1151888 | 1.541127 | -0.102629 | 1.541108 | -0.09389587
1.536143 | -0.1160375 | 1.536133 | -0.1032354 | 1.536122 | -0.09402587
1.531159 | -0.116863 | 1.531139 | -0.1037047 | 1.531121 | -0.09426824
1.526154 | -0.1176483 | 1.526133 | -0.1041842 | 1.52612 | -0.09455126
1.521167 | -0.1183956 | 1.521147 | -0.1047415 | 1.521127 | -0.09470036
1.516155 | -0.1191657 | 1.516135 | -0.105223 | 1.516114 | -0.09490183
1.511167 | -0.1198596 | 1.511154 | -0.1057445 | 1.511131 | -0.09518246
1.506164 | -0.1207888 | 1.506149 | -0.106225 | 1.506133 | -0.09548955
1.501165 | -0.121671 | 1.501146 | -0.1068607 | 1.501119 | -0.09594829
1.496164 | -0.1225406 | 1.496138 | -0.107466 | 1.496126 | -0.09642376
1.491165 | -0.1235664 | 1.491144 | -0.1082468 | 1.491133 | -0.09687316
1.486172 | -0.1247068 | 1.486157 | -0.1091409 | 1.486133 | -0.09734216
1.481169 | -0.1259739 | 1.481159 | -0.1101588 | 1.481128 | -0.09818076
1.476169 | -0.1274182 | 1.476159 | -0.1113642 | 1.476141 | -0.09904072
1.471185 | -0.1293435 | 1.471167 | -0.1128609 | 1.471143 | -0.1001564
1.46619 | -0.1313565 | 1.466166 | -0.1145039 | 1.466152 | -0.101678
1.461174 | -0.1339809 | 1.461173 | -0.1168221 | 1.461141 | -0.1034529
1.456176 | -0.1372883 | 1.456165 | -0.119648 | 1.456156 | -0.1057062
1.451182 | -0.1414052 | 1.451185 | -0.1231816 | 1.451148 | -0.1090303
1.446196 | -0.1467239 | 1.44618 | -0.1280894 | 1.446156 | -0.1131608
1.441236 | -0.1533464 | 1.441205 | -0.1341024 | 1.441175 | -0.1185724
1.436233 | -0.1616762 | 1.43621 | -0.1419248 | 1.436192 | -0.1256446
1.43125 | -0.1716665 | 1.431234 | -0.1517531 | 1.431208 | -0.1345757
1.42626 | -0.1833645 | 1.426232 | -0.1635831 | 1.426206 | -0.145776
1.421285 | -0.1959298 | 1.421251 | -0.1769917 | 1.421236 | -0.1586144
1.416306 | -0.2082981 | 1.416279 | -0.1901136 | 1.416254 | -0.1707864
1.411324 | -0.2185907 | 1.411316 | -0.2009115 | 1.411272 | -0.1802167
1.406319 | -0.225454 | 1.406303 | -0.2077869 | 1.406267 | -0.1855073
1.401332 | -0.2282542 | 1.401318 | -0.2104731 | 1.401278 | -0.1866311
1.396322 | -0.2278927 | 1.396316 | -0.2096217 | 1.396253 | -0.1847929
1.391316 | -0.2252301 | 1.39132 | -0.2064443 | 1.391272 | -0.1806538
1.38632 | -0.2210149 | 1.386304 | -0.2016374 | 1.38625 | -0.1750066
1.381319 | -0.2156731 | 1.381286 | -0.1953789 | 1.381259 | -0.1680145
1.37631 | -0.2090495 | 1.376278 | -0.1878908 | 1.376228 | -0.160008
1.371291 | -0.2014562 | 1.37128 | -0.1794957 | 1.371233 | -0.1511881
1.366277 | -0.1930572 | 1.366257 | -0.1701999 | 1.366211 | -0.1422087
1.361271 | -0.183846 | 1.361249 | -0.1607343 | 1.361212 | -0.1332384
1.356265 | -0.1746256 | 1.35623 | -0.1513094 | 1.356195 | -0.1249801
1.351257 | -0.1656242 | 1.351225 | -0.1425917 | 1.351184 | -0.1175118
1.346244 | -0.1572644 | 1.346213 | -0.1345376 | 1.346177 | -0.11087
1.341227 | -0.1493494 | 1.341198 | -0.1272678 | 1.341159 | -0.1049854
1.336208 | -0.1423662 | 1.336192 | -0.1210009 | 1.336169 | -0.1000086
1.33122 | -0.1360989 | 1.331205 | -0.1155019 | 1.331156 | -0.09557948
1.326206 | -0.1304975 | 1.32619 | -0.1106548 | 1.326161 | -0.09191065
1.3212 | -0.125437 | 1.321182 | -0.106433 | 1.321151 | -0.08864507
1.316204 | -0.1209811 | 1.316187 | -0.102668 | 1.316149 | -0.08575712
1.311203 | -0.1168932 | 1.311181 | -0.09909807 | 1.311149 | -0.08306006
1.306183 | -0.113156 | 1.306176 | -0.09609091 | 1.306151 | -0.08079081
1.301181 | -0.1098668 | 1.30117 | -0.09341257 | 1.301148 | -0.07883742
1.296183 | -0.1067765 | 1.296167 | -0.0908531 | 1.296141 | -0.07681897
1.291183 | -0.1039442 | 1.291156 | -0.08858978 | 1.291139 | -0.07508542
1.286182 | -0.1013887 | 1.286144 | -0.08649232 | 1.28614 | -0.07341875
1.281167 | -0.09887865 | 1.281141 | -0.08454409 | 1.281132 | -0.07198856
1.276154 | -0.09657156 | 1.276149 | -0.08270694 | 1.276138 | -0.07052717
1.271171 | -0.09440005 | 1.271148 | -0.08105177 | 1.271139 | -0.06921864
1.266167 | -0.0923819 | 1.266153 | -0.0794759 | 1.26614 | -0.06793931
1.261169 | -0.09053899 | 1.261146 | -0.07800192 | 1.261131 | -0.06687723
1.256184 | -0.08872856 | 1.256154 | -0.07650967 | 1.256137 | -0.06573847
1.251148 | -0.08705854 | 1.251155 | -0.0752429 | 1.251142 | -0.06476073
1.246166 | -0.08552344 | 1.246149 | -0.07388549 | 1.246132 | -0.06372557
1.241158 | -0.08402416 | 1.24113 | -0.07273554 | 1.241137 | -0.06281009
1.23616 | -0.08247604 | 1.236141 | -0.07150362 | 1.236129 | -0.06185368
1.231162 | -0.08114468 | 1.231145 | -0.07050131 | 1.231126 | -0.06098021
1.226157 | -0.07996044 | 1.226145 | -0.06942644 | 1.226128 | -0.06022226
1.221141 | -0.07870927 | 1.221127 | -0.06853415 | 1.22111 | -0.05938132
1.216143 | -0.07748223 | 1.216133 | -0.06758258 | 1.216121 | -0.058656
1.211141 | -0.07637998 | 1.211133 | -0.06662968 | 1.211108 | -0.05788057
1.20615 | -0.07522181 | 1.206136 | -0.06576752 | 1.206119 | -0.05716087
1.201163 | -0.07415854 | 1.201145 | -0.06495878 | 1.201123 | -0.05649717
1.196164 | -0.07325072 | 1.196155 | -0.0641974 | 1.196137 | -0.05587762
1.191146 | -0.07227257 | 1.191139 | -0.06340173 | 1.191129 | -0.05522403
1.186153 | -0.07141566 | 1.186154 | -0.06267564 | 1.18613 | -0.05465995
1.181144 | -0.07054237 | 1.181145 | -0.06199622 | 1.181124 | -0.05410544
1.176141 | -0.06976525 | 1.176137 | -0.06134379 | 1.176128 | -0.05356835
1.171144 | -0.06897718 | 1.171139 | -0.06072294 | 1.171114 | -0.05299935
1.166151 | -0.06822044 | 1.166143 | -0.06008781 | 1.166128 | -0.05248203
1.16114 | -0.06741112 | 1.161124 | -0.05943799 | 1.161131 | -0.05197949
1.156148 | -0.06673979 | 1.156144 | -0.05896034 | 1.15612 | -0.05149551
1.151148 | -0.06606338 | 1.15114 | -0.05840073 | 1.151131 | -0.05094583
1.146151 | -0.06550417 | 1.146135 | -0.05789129 | 1.146121 | -0.05045778
1.14115 | -0.06485162 | 1.141134 | -0.05744145 | 1.141121 | -0.04998403
1.136147 | -0.06431912 | 1.136132 | -0.05686622 | 1.13613 | -0.04957017
1.131137 | -0.06373736 | 1.131135 | -0.05639624 | 1.13112 | -0.04916143
1.126154 | -0.06327238 | 1.126139 | -0.05609106 | 1.126128 | -0.04874958
1.121135 | -0.06283035 | 1.121138 | -0.05564447 | 1.121135 | -0.04838318
1.116154 | -0.06224 | 1.116143 | -0.05521688 | 1.116136 | -0.04813311
1.111142 | -0.06174028 | 1.111136 | -0.05479985 | 1.111134 | -0.0476938
1.106162 | -0.06141659 | 1.106151 | -0.05445924 | 1.106153 | -0.04739781
1.101146 | -0.06100331 | 1.101147 | -0.0541695 | 1.101135 | -0.04705559
1.09617 | -0.06068668 | 1.096152 | -0.05386574 | 1.096142 | -0.04679794
1.091159 | -0.0602876 | 1.091151 | -0.05357165 | 1.09114 | -0.04655523
1.086167 | -0.05990728 | 1.086148 | -0.05324242 | 1.086133 | -0.04632373
1.081153 | -0.05965188 | 1.081155 | -0.05307119 | 1.081135 | -0.04599525
1.07617 | -0.05939712 | 1.076155 | -0.0527779 | 1.076146 | -0.04580569
1.071159 | -0.05911228 | 1.071148 | -0.05254979 | 1.071138 | -0.04558345
1.066158 | -0.05885632 | 1.066165 | -0.05240204 | 1.066158 | -0.04543092
1.061153 | -0.05872916 | 1.061158 | -0.05216109 | 1.061133 | -0.04514433
1.056148 | -0.05851338 | 1.056155 | -0.05201997 | 1.056135 | -0.04506494
1.051161 | -0.05846709 | 1.051157 | -0.05199272 | 1.05114 | -0.04492375
1.046167 | -0.05839188 | 1.046165 | -0.05196269 | 1.04615 | -0.04513149
1.04116 | -0.05856604 | 1.041167 | -0.0523287 | 1.041143 | -0.04545893
1.036172 | -0.05889832 | 1.036165 | -0.05287383 | 1.036156 | -0.04611407
1.031161 | -0.05949453 | 1.03117 | -0.05388971 | 1.031153 | -0.04694119
1.026181 | -0.06047436 | 1.026182 | -0.05509049 | 1.026159 | -0.047721
1.021171 | -0.06159097 | 1.021165 | -0.05600275 | 1.021154 | -0.04846937
1.016173 | -0.06219544 | 1.016168 | -0.05673458 | 1.016172 | -0.04898017
1.011173 | -0.06257933 | 1.011178 | -0.05709339 | 1.011162 | -0.0492503
1.006185 | -0.06258299 | 1.006174 | -0.05702427 | 1.006157 | -0.04911585
1.001178 | -0.06267031 | 1.001176 | -0.05659368 | 1.001164 | -0.04885663
0.9961791 | -0.06273876 | 0.9961887 | -0.05608992 | 0.9961737 | -0.04851062
0.991178 | -0.06206655 | 0.9911768 | -0.05527775 | 0.9911584 | -0.04784677
0.9861879 | -0.06044277 | 0.9861805 | -0.05399804 | 0.9861698 | -0.0468432
0.9811726 | -0.05888548 | 0.9811626 | -0.05277971 | 0.9811578 | -0.04582392
0.9761754 | -0.05770835 | 0.9761721 | -0.05051934 | 0.976158 | -0.04414347
0.9711619 | -0.05640423 | 0.9711562 | -0.04914311 | 0.9711495 | -0.04320743
0.9663317 | -0.05594845 | 0.964 | 0 | 0.964 | 0

## 5mv (4-2-1)
E-iR Corrected (V) vs. RHE Trial 1 | J Current Density ECSA (mV/cm^2) Trial 1 | E-iR corrected (V) vs. RHE Trial 2 | J Current Density ECSA (mA/cm^2) Trial 2 | E-iR corrected (V) vs. RHE Trial 3 | J Current Density ECSA (mA/cm^2) Trial 3
1.164651 | 0.002228863 | 1.164686 | -0.0004569717 | 1.164692 | -0.0005198873
1.168372 | 0.002791641 | 1.168404 | 0.0005045082 | 1.168405 | 0.0003927265
1.173377 | 0.00277847 | 1.173408 | 0.0007649602 | 1.173407 | 0.0006777162
1.178363 | 0.002754266 | 1.178394 | 0.0009174858 | 1.178394 | 0.0009217062
1.183379 | 0.002767563 | 1.183407 | 0.001060416 | 1.183406 | 0.00106796
1.188376 | 0.002721385 | 1.188395 | 0.001178398 | 1.188393 | 0.001180699
1.193377 | 0.0027041 | 1.1934 | 0.001267193 | 1.1934 | 0.001256557
1.198373 | 0.002676325 | 1.198395 | 0.001338467 | 1.198394 | 0.001347979
1.203371 | 0.002683815 | 1.203398 | 0.001437942 | 1.203401 | 0.001420803
1.208361 | 0.002691092 | 1.208381 | 0.001475642 | 1.208381 | 0.001507081
1.213361 | 0.002689628 | 1.21338 | 0.001539256 | 1.213386 | 0.001623205
1.218355 | 0.002704605 | 1.218377 | 0.001597962 | 1.218378 | 0.001668536
1.223367 | 0.002691313 | 1.223392 | 0.001669625 | 1.223391 | 0.001715103
1.228365 | 0.002725502 | 1.228384 | 0.001713893 | 1.228385 | 0.00177866
1.233366 | 0.002738301 | 1.233391 | 0.001778994 | 1.233385 | 0.001830537
1.238363 | 0.002763842 | 1.238385 | 0.001847333 | 1.238374 | 0.001882931
1.243369 | 0.002786121 | 1.243392 | 0.001894765 | 1.243387 | 0.001928555
1.248356 | 0.002832483 | 1.248378 | 0.001925149 | 1.248376 | 0.001982756
1.253358 | 0.002925478 | 1.253379 | 0.001983344 | 1.253375 | 0.002040937
1.258356 | 0.002956338 | 1.258378 | 0.002028005 | 1.258369 | 0.002077295
1.263356 | 0.00303157 | 1.263376 | 0.002107511 | 1.26337 | 0.002145724
1.268355 | 0.003070684 | 1.268371 | 0.002160571 | 1.268364 | 0.00218923
1.273357 | 0.003126722 | 1.27337 | 0.002219831 | 1.273367 | 0.002250466
1.278346 | 0.003196159 | 1.278365 | 0.002270878 | 1.278359 | 0.002324342
1.283356 | 0.00320668 | 1.283375 | 0.00235007 | 1.283369 | 0.002382469
1.288348 | 0.003279228 | 1.288367 | 0.00240178 | 1.288356 | 0.002458012
1.293351 | 0.003330417 | 1.293369 | 0.002456551 | 1.293355 | 0.002540513
1.298349 | 0.003393001 | 1.298365 | 0.002528199 | 1.298354 | 0.002574888
1.303349 | 0.00341678 | 1.303371 | 0.00256972 | 1.303361 | 0.002646824
1.30835 | 0.00343958 | 1.308365 | 0.002630946 | 1.308355 | 0.002717334
1.313349 | 0.003441992 | 1.31337 | 0.002708582 | 1.313356 | 0.002769395
1.318344 | 0.00347014 | 1.318368 | 0.002766051 | 1.318348 | 0.002842001
1.323347 | 0.00347083 | 1.323372 | 0.002840242 | 1.323356 | 0.002937699
1.328339 | 0.003513168 | 1.32836 | 0.002927146 | 1.328348 | 0.003006586
1.333339 | 0.003561039 | 1.333363 | 0.002991603 | 1.333351 | 0.003109973
1.338336 | 0.003632212 | 1.338358 | 0.003065861 | 1.338343 | 0.003185006
1.343344 | 0.003684401 | 1.34336 | 0.003151379 | 1.343346 | 0.00326948
1.348338 | 0.003732572 | 1.348354 | 0.003195837 | 1.348341 | 0.003377332
1.353344 | 0.003793038 | 1.353359 | 0.003286942 | 1.353346 | 0.003464718
1.358344 | 0.00386104 | 1.358352 | 0.003380311 | 1.35834 | 0.003563836
1.363339 | 0.003940726 | 1.363351 | 0.003486962 | 1.363339 | 0.003666313
1.36833 | 0.004015549 | 1.368341 | 0.003604539 | 1.368332 | 0.003749664
1.373334 | 0.004102443 | 1.37334 | 0.003702744 | 1.373325 | 0.003888279
1.378335 | 0.00419706 | 1.378338 | 0.003784896 | 1.378325 | 0.004010672
1.383339 | 0.004311899 | 1.383348 | 0.003906393 | 1.383332 | 0.004113453
1.388328 | 0.004399843 | 1.388338 | 0.004025242 | 1.388328 | 0.00425754
1.393327 | 0.004514257 | 1.393341 | 0.004181534 | 1.393325 | 0.004390148
1.398327 | 0.004629918 | 1.398333 | 0.004328374 | 1.398322 | 0.004537186
1.403332 | 0.00477356 | 1.40334 | 0.004475477 | 1.40333 | 0.004699073
1.408318 | 0.004892832 | 1.408329 | 0.004647623 | 1.408321 | 0.004884115
1.413317 | 0.005028088 | 1.413333 | 0.00483378 | 1.413318 | 0.005089161
1.418304 | 0.005193393 | 1.418321 | 0.005018898 | 1.418306 | 0.005330905
1.423307 | 0.005368194 | 1.423322 | 0.00524564 | 1.423305 | 0.005580902
1.428308 | 0.005559137 | 1.428314 | 0.0054945 | 1.4283 | 0.005872542
1.433308 | 0.005734721 | 1.433313 | 0.005773152 | 1.4333 | 0.006159433
1.438298 | 0.005930952 | 1.4383 | 0.006083041 | 1.438293 | 0.006497502
1.443292 | 0.006201223 | 1.443298 | 0.00639216 | 1.443289 | 0.006821039
1.448281 | 0.006486918 | 1.448283 | 0.006728513 | 1.448274 | 0.007193888
1.453277 | 0.0068124 | 1.45328 | 0.007100142 | 1.453267 | 0.007593701
1.458273 | 0.007201838 | 1.458277 | 0.007515385 | 1.458262 | 0.007967445
1.463267 | 0.007596525 | 1.463269 | 0.007995452 | 1.463264 | 0.008432171
1.46826 | 0.008049628 | 1.468257 | 0.008496235 | 1.468252 | 0.008982137
1.473252 | 0.008516298 | 1.473252 | 0.009144727 | 1.473246 | 0.009632045
1.478244 | 0.009038146 | 1.478243 | 0.009910818 | 1.478233 | 0.01036162
1.483244 | 0.009614676 | 1.483239 | 0.01082064 | 1.483228 | 0.0111941
1.488219 | 0.01031166 | 1.488215 | 0.01176999 | 1.488204 | 0.01214224
1.493216 | 0.01108273 | 1.493199 | 0.01285264 | 1.493194 | 0.01312108
1.498205 | 0.011951 | 1.498187 | 0.01390824 | 1.49818 | 0.01407747
1.503196 | 0.01297141 | 1.503177 | 0.01502358 | 1.503169 | 0.01510869
1.508174 | 0.01399954 | 1.508161 | 0.01615662 | 1.508149 | 0.01617583
1.513171 | 0.01509569 | 1.513146 | 0.0172734 | 1.513142 | 0.01727028
1.518153 | 0.01624768 | 1.518134 | 0.01842161 | 1.518129 | 0.01836768
1.523137 | 0.01746305 | 1.523114 | 0.01954881 | 1.523115 | 0.0195384
1.528111 | 0.0187327 | 1.528082 | 0.02074825 | 1.528081 | 0.02149827
1.533096 | 0.02008412 | 1.53307 | 0.02193488 | 1.533077 | 0.02266385
1.53807 | 0.021512 | 1.538049 | 0.02312543 | 1.538055 | 0.02387885
1.543064 | 0.02298836 | 1.543051 | 0.02419997 | 1.543049 | 0.02554795
1.548042 | 0.02449122 | 1.548032 | 0.02507782 | 1.548028 | 0.02670561
1.553025 | 0.02594997 | 1.553032 | 0.02567151 | 1.553013 | 0.02763984
1.558003 | 0.02727061 | 1.558029 | 0.02583291 | 1.558005 | 0.02825625
1.563007 | 0.02836514 | 1.563042 | 0.02558097 | 1.563015 | 0.02840355
1.567989 | 0.02910244 | 1.56804 | 0.02502407 | 1.568008 | 0.02827863
1.572985 | 0.02941346 | 1.573052 | 0.02431377 | 1.573013 | 0.02756195
1.577975 | 0.02936458 | 1.578051 | 0.02369187 | 1.578011 | 0.02712106
1.582983 | 0.02906224 | 1.583059 | 0.02327454 | 1.583026 | 0.0262587
1.587983 | 0.02875079 | 1.588054 | 0.02316344 | 1.588031 | 0.02595484
1.592991 | 0.02847852 | 1.593057 | 0.0233688 | 1.593037 | 0.02595012
1.597987 | 0.02848101 | 1.598043 | 0.02383607 | 1.598024 | 0.02618547
1.602993 | 0.02873939 | 1.603043 | 0.02461552 | 1.603026 | 0.02676347
1.607961 | 0.02934861 | 1.608005 | 0.02562972 | 1.607992 | 0.0277208
1.612953 | 0.03029622 | 1.612989 | 0.02694437 | 1.612982 | 0.02888027
1.617937 | 0.03158222 | 1.617973 | 0.02849038 | 1.617963 | 0.03029667
1.622924 | 0.03324558 | 1.622961 | 0.03037848 | 1.622947 | 0.03214171
1.627897 | 0.03527425 | 1.627925 | 0.03264367 | 1.627914 | 0.0342356
1.632867 | 0.03766832 | 1.632899 | 0.03516953 | 1.632883 | 0.0366789
1.637822 | 0.0405189 | 1.637853 | 0.03803789 | 1.637837 | 0.03950743
1.642789 | 0.04381561 | 1.642818 | 0.0414569 | 1.642807 | 0.04270936
1.647729 | 0.04763141 | 1.64776 | 0.04517635 | 1.647758 | 0.04616592
1.652679 | 0.05194398 | 1.652712 | 0.04937142 | 1.652709 | 0.05009596
1.657612 | 0.05687771 | 1.657646 | 0.05413492 | 1.657648 | 0.05464358
1.662552 | 0.06248973 | 1.662585 | 0.0594579 | 1.662588 | 0.05964748
1.667464 | 0.06875493 | 1.667501 | 0.06545854 | 1.667511 | 0.06524191
1.672388 | 0.07590626 | 1.672427 | 0.0721979 | 1.672447 | 0.07150186
1.677273 | 0.08392791 | 1.677323 | 0.0797641 | 1.677346 | 0.07857175
1.682159 | 0.0928551 | 1.682215 | 0.08817582 | 1.68224 | 0.08637517
1.687022 | 0.1027827 | 1.687086 | 0.0974161 | 1.687119 | 0.09497494
1.691891 | 0.1138279 | 1.69196 | 0.1077215 | 1.692012 | 0.1043619
1.696721 | 0.1261227 | 1.696809 | 0.1189845 | 1.696873 | 0.1146747
1.701563 | 0.1395184 | 1.701666 | 0.1314525 | 1.701747 | 0.1259843
1.706372 | 0.1542174 | 1.706493 | 0.1449108 | 1.706579 | 0.1381538
1.711183 | 0.1702836 | 1.711322 | 0.1595188 | 1.711432 | 0.1512542
1.71596 | 0.1875134 | 1.716114 | 0.1752915 | 1.716245 | 0.1653171
1.720731 | 0.2061173 | 1.72091 | 0.1920111 | 1.72106 | 0.1803474
1.725481 | 0.2258548 | 1.725676 | 0.2099738 | 1.725853 | 0.1962373
1.730211 | 0.2469748 | 1.730435 | 0.2290716 | 1.730641 | 0.2130726
1.734933 | 0.2692477 | 1.735185 | 0.2492383 | 1.735427 | 0.2307853
1.739629 | 0.2928821 | 1.739913 | 0.2703973 | 1.740185 | 0.2494898
1.744322 | 0.3176049 | 1.744636 | 0.2926505 | 1.744949 | 0.2689618
1.748994 | 0.3435657 | 1.749336 | 0.3159481 | 1.749686 | 0.289312
1.753653 | 0.370486 | 1.754029 | 0.340211 | 1.75442 | 0.3104553
1.758302 | 0.3985721 | 1.758699 | 0.3653564 | 1.75913 | 0.3324212
1.762928 | 0.4278586 | 1.763378 | 0.3913974 | 1.763856 | 0.3550009
1.767554 | 0.4580848 | 1.768042 | 0.4183892 | 1.768565 | 0.3783757
1.772157 | 0.4893806 | 1.772685 | 0.4462304 | 1.773259 | 0.4025828
1.776751 | 0.5216793 | 1.777328 | 0.4749422 | 1.777944 | 0.4276495
1.781336 | 0.5549048 | 1.781944 | 0.5046234 | 1.782618 | 0.4531387
1.785902 | 0.5892077 | 1.786579 | 0.5351564 | 1.787303 | 0.479597
1.790457 | 0.6245472 | 1.791177 | 0.5664175 | 1.791944 | 0.5066904
1.794992 | 0.6609506 | 1.795778 | 0.5987223 | 1.796605 | 0.5345206
1.79953 | 0.6981931 | 1.800364 | 0.6317209 | 1.801236 | 0.5631209
1.804031 | 0.7366814 | 1.804928 | 0.665951 | 1.805867 | 0.5926923
1.808547 | 0.7762446 | 1.809485 | 0.7009888 | 1.810483 | 0.6230742
1.813037 | 0.8168812 | 1.814024 | 0.7372584 | 1.81509 | 0.6544511
1.817497 | 0.8589331 | 1.818558 | 0.7745003 | 1.81968 | 0.686931
1.821961 | 0.9021891 | 1.82308 | 0.8129288 | 1.824243 | 0.7204449
1.826408 | 0.9465209 | 1.82757 | 0.8525613 | 1.828819 | 0.755199
1.830832 | 0.9924772 | 1.832061 | 0.8938217 | 1.833379 | 0.7913734
1.835237 | 1.039372 | 1.836512 | 0.9362899 | 1.837889 | 0.8288551
1.839615 | 1.088338 | 1.84096 | 0.9805762 | 1.842402 | 0.868197
1.843987 | 1.138903 | 1.845386 | 1.026871 | 1.846874 | 0.9092327
1.848332 | 1.191311 | 1.849776 | 1.075253 | 1.851346 | 0.9523877
1.852626 | 1.245699 | 1.854133 | 1.125778 | 1.855776 | 0.9976492
1.856925 | 1.302354 | 1.858474 | 1.179324 | 1.860156 | 1.045676
1.861187 | 1.361524 | 1.862756 | 1.235517 | 1.864529 | 1.096815
1.865396 | 1.423636 | 1.86701 | 1.295399 | 1.868849 | 1.150986
1.869581 | 1.488933 | 1.871201 | 1.359444 | 1.873106 | 1.209137
1.873712 | 1.55798 | 1.875327 | 1.428125 | 1.877312 | 1.272172
1.877782 | 1.631275 | 1.879403 | 1.502441 | 1.88145 | 1.340577
1.881773 | 1.711699 | 1.883388 | 1.583353 | 1.885501 | 1.415773
1.885711 | 1.796618 | 1.887264 | 1.672675 | 1.889481 | 1.497881
1.889558 | 1.888831 | 1.891009 | 1.771909 | 1.893333 | 1.589252
1.893272 | 1.989868 | 1.894631 | 1.881482 | 1.89706 | 1.691102
1.896865 | 2.10221 | 1.898177 | 1.997908 | 1.90061 | 1.805309
1.900288 | 2.227549 | 1.90146 | 2.133826 | 1.904001 | 1.933038
1.903503 | 2.369704 | 1.904533 | 2.286834 | 1.907213 | 2.075498
1.906486 | 2.530406 | 1.90735 | 2.461277 | 1.91021 | 2.234521
1.909168 | 2.714691 | 1.90996 | 2.650977 | 1.912978 | 2.412038
1.911502 | 2.926526 | 1.912337 | 2.859701 | 1.915509 | 2.609277
1.913473 | 3.168039 | 1.914456 | 3.088675 | 1.917775 | 2.826263
1.914993 | 3.444911 | 1.916331 | 3.338346 | 1.91974 | 3.067009
1.916074 | 3.757017 | 1.917857 | 3.613785 | 1.92142 | 3.332633
1.914029 | 3.723073 | 1.916134 | 3.556361 | 1.919279 | 3.307563
1.911739 | 3.508475 | 1.913881 | 3.33848 | 1.916442 | 3.134772
1.909654 | 3.275691 | 1.911662 | 3.116 | 1.913775 | 2.948873
1.907522 | 3.047408 | 1.909335 | 2.903159 | 1.911085 | 2.765017
1.905272 | 2.828937 | 1.906834 | 2.703674 | 1.90833 | 2.58673
1.902865 | 2.622898 | 1.904201 | 2.515934 | 1.905483 | 2.415147
1.900425 | 2.418651 | 1.901436 | 2.337808 | 1.902538 | 2.251551
1.897663 | 2.240559 | 1.898527 | 2.171251 | 1.89949 | 2.095276
1.894769 | 2.073606 | 1.895496 | 2.015557 | 1.896305 | 1.951855
1.891945 | 1.900368 | 1.892316 | 1.87086 | 1.893041 | 1.814461
1.88872 | 1.758684 | 1.889004 | 1.736771 | 1.889653 | 1.686233
1.885353 | 1.628902 | 1.885553 | 1.613214 | 1.886159 | 1.566507
1.88185 | 1.508783 | 1.881979 | 1.498846 | 1.882547 | 1.455657
1.878237 | 1.397966 | 1.878308 | 1.392487 | 1.878838 | 1.352254
1.874515 | 1.297535 | 1.874555 | 1.294777 | 1.875044 | 1.257091
1.870672 | 1.205304 | 1.870685 | 1.204635 | 1.871146 | 1.169471
1.867083 | 1.093487 | 1.866735 | 1.121406 | 1.867155 | 1.088765
1.863021 | 1.017553 | 1.86269 | 1.044776 | 1.86309 | 1.014058
1.85892 | 0.9475747 | 1.858581 | 0.9743923 | 1.858965 | 0.945403
1.854729 | 0.8834132 | 1.854394 | 0.9098872 | 1.854761 | 0.8824142
1.850452 | 0.8246535 | 1.850135 | 0.8502066 | 1.850482 | 0.8243584
1.846145 | 0.7707135 | 1.845833 | 0.7952219 | 1.846161 | 0.770866
1.841768 | 0.7208499 | 1.84147 | 0.7445546 | 1.841771 | 0.7213565
1.837339 | 0.6748626 | 1.837054 | 0.6976737 | 1.837343 | 0.6758479
1.832879 | 0.6325773 | 1.832599 | 0.6544017 | 1.832869 | 0.6339748
1.828362 | 0.5932431 | 1.828099 | 0.614212 | 1.828356 | 0.5949881
1.823828 | 0.5569383 | 1.82358 | 0.5768839 | 1.823823 | 0.5588455
1.81926 | 0.5230898 | 1.819015 | 0.5422382 | 1.819246 | 0.5253135
1.814652 | 0.4915848 | 1.81442 | 0.5100683 | 1.814632 | 0.4941843
1.810027 | 0.46219 | 1.809793 | 0.4799094 | 1.809994 | 0.4650119
1.805364 | 0.4350759 | 1.805152 | 0.4513466 | 1.805341 | 0.4377615
1.800689 | 0.4092152 | 1.80049 | 0.4248042 | 1.800659 | 0.4123766
1.795988 | 0.3851117 | 1.795804 | 0.3999308 | 1.795963 | 0.3884433
1.791287 | 0.3623739 | 1.79111 | 0.3764929 | 1.79126 | 0.3658743
1.78655 | 0.34085 | 1.786386 | 0.353868 | 1.786511 | 0.3446384
1.781806 | 0.3205764 | 1.781651 | 0.332933 | 1.781762 | 0.3245859
1.77705 | 0.301431 | 1.776894 | 0.3132607 | 1.77701 | 0.3055658
1.772274 | 0.2831833 | 1.772129 | 0.2945959 | 1.772237 | 0.2875013
1.767493 | 0.2659193 | 1.767358 | 0.2767677 | 1.767452 | 0.2702845
1.762684 | 0.2494834 | 1.762553 | 0.2599985 | 1.762641 | 0.2538254
1.757902 | 0.2337076 | 1.757771 | 0.2437986 | 1.75786 | 0.2381537
1.753087 | 0.2187082 | 1.752969 | 0.2282262 | 1.753042 | 0.2232252
1.748281 | 0.2043299 | 1.748165 | 0.213403 | 1.748232 | 0.2088771
1.743447 | 0.1905357 | 1.743337 | 0.1991632 | 1.743395 | 0.1951391
1.738619 | 0.1774039 | 1.738519 | 0.1856053 | 1.738576 | 0.1819764
1.733774 | 0.1648128 | 1.733676 | 0.1725309 | 1.733723 | 0.169364
1.728934 | 0.1526788 | 1.728849 | 0.1599756 | 1.728889 | 0.1572046
1.724075 | 0.1411413 | 1.723991 | 0.1479313 | 1.724025 | 0.1455985
1.719218 | 0.1301515 | 1.719145 | 0.136528 | 1.719171 | 0.1345663
1.714344 | 0.1196021 | 1.714321 | 0.1219424 | 1.714296 | 0.1240154
1.70946 | 0.1096903 | 1.709469 | 0.1097654 | 1.709424 | 0.1138643
1.704579 | 0.1002274 | 1.70458 | 0.1006174 | 1.704542 | 0.1043426
1.699694 | 0.09131846 | 1.699693 | 0.09191453 | 1.699663 | 0.09526759
1.694796 | 0.0829776 | 1.694788 | 0.08364872 | 1.694762 | 0.08673958
1.689896 | 0.0750748 | 1.689889 | 0.07606738 | 1.68986 | 0.07869137
1.684993 | 0.06770349 | 1.684985 | 0.06869986 | 1.684962 | 0.07113328
1.680077 | 0.06087009 | 1.680069 | 0.06187484 | 1.680051 | 0.06407675
1.675167 | 0.05453228 | 1.675159 | 0.05556432 | 1.675144 | 0.05754204
1.670235 | 0.04870007 | 1.670227 | 0.04970134 | 1.67021 | 0.0515318
1.66531 | 0.04331691 | 1.665309 | 0.04428261 | 1.665292 | 0.04588944
1.66037 | 0.03828482 | 1.660365 | 0.03924334 | 1.660351 | 0.0406782
1.655436 | 0.0337773 | 1.65543 | 0.03467098 | 1.655419 | 0.03588319
1.650484 | 0.02965735 | 1.650476 | 0.03053227 | 1.650469 | 0.03151484
1.645532 | 0.02584945 | 1.645527 | 0.0267554 | 1.645522 | 0.02752874
1.640568 | 0.02242815 | 1.640564 | 0.02330688 | 1.640564 | 0.02391384
1.635626 | 0.01929018 | 1.635612 | 0.02018365 | 1.635616 | 0.02058436
1.630656 | 0.01644382 | 1.630644 | 0.01737196 | 1.630652 | 0.01758214
1.625692 | 0.01388745 | 1.625678 | 0.01475082 | 1.625688 | 0.01486798
1.620717 | 0.01161194 | 1.620699 | 0.01243732 | 1.620713 | 0.01243653
1.615749 | 0.009499079 | 1.615737 | 0.01035182 | 1.615745 | 0.01022031
1.610767 | 0.007668756 | 1.610745 | 0.008439961 | 1.610765 | 0.008196422
1.605794 | 0.006026745 | 1.60578 | 0.006756167 | 1.605792 | 0.00643032
1.600817 | 0.004570949 | 1.600802 | 0.005244508 | 1.600813 | 0.004827066
1.595845 | 0.003254767 | 1.595824 | 0.003880242 | 1.595834 | 0.003389486
1.590857 | 0.002099525 | 1.59084 | 0.002618769 | 1.590852 | 0.002080155
1.585881 | 0.001015211 | 1.58586 | 0.001450969 | 1.585872 | 0.0008713722
1.580882 | 5.231424e-05 | 1.580866 | 0.0003823661 | 1.580881 | -0.0002204937
1.575905 | -0.0007614139 | 1.575884 | -0.0005259154 | 1.575901 | -0.001181652
1.570908 | -0.001497817 | 1.570894 | -0.001379306 | 1.570908 | -0.002051864
1.565927 | -0.002146061 | 1.565907 | -0.002125795 | 1.565932 | -0.002840656
1.56092 | -0.002754652 | 1.560903 | -0.002830359 | 1.560931 | -0.003567152
1.555937 | -0.003291654 | 1.555921 | -0.003472424 | 1.555939 | -0.004217581
1.550934 | -0.00377038 | 1.550921 | -0.004027805 | 1.550946 | -0.004806425
1.545951 | -0.004196462 | 1.545939 | -0.004570449 | 1.54596 | -0.005338347
1.540937 | -0.004619443 | 1.540931 | -0.005071218 | 1.540957 | -0.005853472
1.535952 | -0.004988092 | 1.535944 | -0.005536058 | 1.53597 | -0.006333407
1.53095 | -0.005342378 | 1.530945 | -0.005950708 | 1.530967 | -0.006752335
1.525963 | -0.005689583 | 1.525957 | -0.006332308 | 1.525981 | -0.007205562
1.520971 | -0.006020164 | 1.520963 | -0.006708216 | 1.520991 | -0.007592628
1.515984 | -0.006304489 | 1.515971 | -0.007040243 | 1.516004 | -0.007926741
1.510979 | -0.006583257 | 1.510967 | -0.007383647 | 1.510995 | -0.008248202
1.505979 | -0.006851188 | 1.505985 | -0.007706748 | 1.506011 | -0.008562676
1.500977 | -0.007096069 | 1.500978 | -0.007965944 | 1.501007 | -0.008898512
1.49599 | -0.007350174 | 1.495992 | -0.008268886 | 1.496018 | -0.009193603
1.490985 | -0.00760085 | 1.490988 | -0.008521574 | 1.491014 | -0.009470601
1.485995 | -0.007807708 | 1.486002 | -0.008782059 | 1.48602 | -0.009738653
1.480993 | -0.008020708 | 1.480996 | -0.009028731 | 1.481024 | -0.01000667
1.476002 | -0.008274518 | 1.476008 | -0.00929468 | 1.476036 | -0.01026943
1.471002 | -0.008526086 | 1.471008 | -0.009584158 | 1.471036 | -0.0105493
1.466013 | -0.008750326 | 1.466022 | -0.009859055 | 1.466046 | -0.01083395
1.461008 | -0.009032479 | 1.461014 | -0.01010988 | 1.461043 | -0.01108476
1.456019 | -0.009349013 | 1.45603 | -0.0104459 | 1.456055 | -0.01140201
1.451016 | -0.009756501 | 1.451027 | -0.01083774 | 1.451049 | -0.01171861
1.44603 | -0.01029661 | 1.446036 | -0.01128099 | 1.446057 | -0.01212964
1.441036 | -0.01094273 | 1.441048 | -0.01187514 | 1.44107 | -0.01271076
1.436056 | -0.0117764 | 1.436064 | -0.01260747 | 1.436087 | -0.01345242
1.431065 | -0.01275457 | 1.43107 | -0.01356549 | 1.431097 | -0.01432076
1.426085 | -0.01372144 | 1.426094 | -0.01460211 | 1.426114 | -0.01538936
1.421092 | -0.01451742 | 1.421098 | -0.0155576 | 1.42112 | -0.01640569
1.416106 | -0.01502561 | 1.416114 | -0.01619403 | 1.416138 | -0.01715084
1.411104 | -0.01526836 | 1.411111 | -0.01650162 | 1.411142 | -0.01756798
1.406109 | -0.01532543 | 1.40612 | -0.01661105 | 1.406153 | -0.01771569
1.401096 | -0.0152865 | 1.401108 | -0.01656965 | 1.401142 | -0.0176629
1.396105 | -0.01516013 | 1.396113 | -0.01640966 | 1.396145 | -0.01754542
1.391097 | -0.01498532 | 1.391108 | -0.01623294 | 1.39114 | -0.01736799
1.386099 | -0.01476759 | 1.386113 | -0.01601064 | 1.38614 | -0.01711852
1.381083 | -0.01448063 | 1.381093 | -0.01575688 | 1.381123 | -0.01684271
1.376082 | -0.01415193 | 1.376094 | -0.01546554 | 1.376128 | -0.01651606
1.371078 | -0.01383444 | 1.371087 | -0.01514532 | 1.371116 | -0.0161786
1.366077 | -0.01343667 | 1.366086 | -0.01476276 | 1.366118 | -0.01581145
1.361079 | -0.01301341 | 1.361085 | -0.01437633 | 1.361119 | -0.01539271
1.356084 | -0.0125634 | 1.356091 | -0.01394567 | 1.356122 | -0.01492874
1.351065 | -0.01211222 | 1.351075 | -0.01348709 | 1.351107 | -0.01446662
1.346068 | -0.01163334 | 1.34608 | -0.01302289 | 1.346107 | -0.01398474
1.341052 | -0.01118823 | 1.341063 | -0.01254861 | 1.341092 | -0.01351396
1.336052 | -0.01074607 | 1.336064 | -0.01215727 | 1.336094 | -0.01303009
1.331045 | -0.01030732 | 1.331054 | -0.01171286 | 1.331076 | -0.01256004
1.326045 | -0.009894495 | 1.326052 | -0.01129403 | 1.326072 | -0.01209675
1.321035 | -0.009499543 | 1.321044 | -0.01086345 | 1.321065 | -0.01164127
1.316038 | -0.009124599 | 1.316049 | -0.01047546 | 1.316069 | -0.01121463
1.31103 | -0.008761056 | 1.311038 | -0.01008086 | 1.311061 | -0.01080736
1.306036 | -0.00845371 | 1.306043 | -0.009724328 | 1.306061 | -0.01038381
1.301021 | -0.008142111 | 1.301032 | -0.009379383 | 1.301049 | -0.01000067
1.296028 | -0.007819636 | 1.296036 | -0.009029511 | 1.296052 | -0.009616325
1.29102 | -0.007552611 | 1.291025 | -0.008687984 | 1.291039 | -0.009223227
1.286018 | -0.007254735 | 1.286023 | -0.008381232 | 1.286042 | -0.008838023
1.281005 | -0.007000346 | 1.281015 | -0.008075438 | 1.28103 | -0.008490267
1.276004 | -0.006765553 | 1.276017 | -0.007756318 | 1.276032 | -0.008162933
1.270994 | -0.006517433 | 1.27101 | -0.007476931 | 1.271023 | -0.007847006
1.265999 | -0.006295455 | 1.266014 | -0.007208728 | 1.266026 | -0.007547303
1.260988 | -0.006089487 | 1.261005 | -0.006937564 | 1.261012 | -0.007221236
1.255998 | -0.005888892 | 1.256013 | -0.006697666 | 1.256018 | -0.006929868
1.25099 | -0.005685186 | 1.251005 | -0.006422221 | 1.251016 | -0.006687927
1.245995 | -0.005513674 | 1.246009 | -0.006202111 | 1.246016 | -0.006437295
1.240989 | -0.005351807 | 1.240997 | -0.005989348 | 1.24101 | -0.00617606
1.235996 | -0.005179733 | 1.236005 | -0.005769597 | 1.236012 | -0.005951887
1.230991 | -0.005025851 | 1.230996 | -0.005587537 | 1.231004 | -0.005729964
1.22599 | -0.004885785 | 1.226002 | -0.005385672 | 1.226011 | -0.005533643
1.220972 | -0.004718237 | 1.220984 | -0.005209202 | 1.220991 | -0.00534368
1.215982 | -0.004583394 | 1.215993 | -0.005032388 | 1.215997 | -0.005171857
1.210971 | -0.004441039 | 1.21098 | -0.00485239 | 1.210989 | -0.004990916
1.205977 | -0.004314189 | 1.205986 | -0.00469762 | 1.205993 | -0.004828284
1.200981 | -0.004167693 | 1.200989 | -0.004540882 | 1.201 | -0.004680974
1.195988 | -0.004044503 | 1.195995 | -0.004310907 | 1.196002 | -0.004532452
1.190976 | -0.00389903 | 1.190984 | -0.004204011 | 1.190993 | -0.004398136
1.185981 | -0.003790821 | 1.18599 | -0.004096363 | 1.186 | -0.004244743
1.180968 | -0.003674278 | 1.180978 | -0.003927082 | 1.180984 | -0.004129498
1.175974 | -0.003586431 | 1.175983 | -0.003802159 | 1.175992 | -0.00401529
1.17097 | -0.003511298 | 1.170981 | -0.003711994 | 1.170984 | -0.003906967

## Results
Sample | n= | Orbital Filling | Avg j at 1.75 V (mA/cm²) | Std j at 1.75 V | Avg E at 0.5 mA/cm² (V) | Std E at 0.5 mA/cm² | Avg E at 1.0 mA/cm² (V) | Std E at 1.0 mA/cm²
100mv (1-2-3) | 2 | 8.5 | 0.8517452 | 0.03691796 | 1.712255 | 0.002227376 | 1.761926 | 0.003285202
5mv (4-2-1) | 2 | 15 | 0.3198238 | 0.02933376 | 1.781897 | 0.008584834 | 1.843449 | 0.01223768